## Sheet1
N° | Fecha | %Caliza | %Yeso | M325 | Blaine | SO3 | SiO2 | Al2O3 | Fe2O3 | MgO | CaO | K2O | Na2O | CO2 | LOI | Alita | Arcanite | Aphthitalite | Belita | Calcite | Cal libre | C3S M1 | C3S M3 | C3A Cubic | C3A Ortho | C3A total | Ferrita | Gypsum | Hemidrato | Periclasa | Quartz | Thaumasite | Fluidez | Fraguado_Fin | Fraguado_In | 1d | M100 | M200 | Humedad | RI
1 | 2013-07-14 | 18 | 4.6 | 8.14 | 3500 | 3.08 | 18.79 | 6.21 | 2.85 | 3.14 | 57.6 | 0.919 | -0.09 | 4.72 | 5.92 | 52 | 0 | 1 | 6.4 | 15.1 | 0.33 |  |  | 7.5 | 0.6 |  | 6 | 6.2 | 0 | 2.2 | 1.9 |  | 108 | 290 | 117 | 92 | 0.08 | 1.72 | 0.9 | 3.81
2 | 2013-07-25 | 18 | 4.8 | 6.54 | 3580 | 2.94 | 18.83 | 6.1 | 2.89 | 2.97 | 58.28 | 0.915 | 0.84 | 4.75 | 5.91 | 52 | 0 | 1.5 | 6 | 14 | 0.58 |  |  | 8.8 | 0.2 |  | 5.8 | 6.3 | 0 | 1.9 | 1.6 |  | 113 | 296 | 116 | 132 | 0.06 | 1.04 | 0.81 | 3.98
3 | 2013-08-11 | 18 | 5.19 | 7.79 | 3500 | 2.96 | 19.02 | 6.13 | 2.9 | 3.04 | 58.79 | 0.781 | 0.27 | 4.77 | 6.01 | 50.7 | 0 | 1.2 | 8.1 | 13.8 | 0.64 |  |  | 8.7 | 0.6 |  | 5.7 | 5.5 | 0.7 | 2.1 | 1.4 |  | 113 | 296 | 115 | 133 | 0.2 | 0.93 | 0.4 | 3.8
4 | 2013-08-19 | 18 | 5.4 | 9.29 | 3470 | 2.99 | 19 | 6.12 | 2.91 | 3.01 | 58.58 | 0.8 | 0.28 | 4.13 | 5.5 | 51.7 | 0 | 0.7 | 7.7 | 13.4 | 0.17 |  |  | 9.1 | 0.2 |  | 4.9 | 2.9 | 1.7 | 2.3 | 1.5 |  | 106 | 284 | 110 | 139 | 0.06 | 1.06 | 0.13 | 4.21
5 | 2013-08-31 | 18 | 5.4 | 6.98 | 3530 | 3.37 | 19.33 | 6.12 | 2.87 | 3.03 | 57.58 | 0.854 | 0.27 | 4.78 | 6.04 | 49.5 | 0 | 0.9 | 9.1 | 14.4 | 0.49 |  |  | 7.8 | 0.2 |  | 5.9 | 6.7 | 0 | 2.2 | 1.9 |  | 113 | 287 | 111 | 130 | 0.17 | 1.21 | 0.3 | 4.16
6 | 2013-09-19 | 18 | 5.2 | 6.83 | 3860 | 3.32 | 18.53 | 6.07 | 2.68 | 2.95 | 58.78 | 0.954 | 0.18 |  | 6.4 | [17 empty] | 113 | 283 | 111 | 123 | 0.08 | 1.07 | 0.15 | 4.23
7 | 2013-10-01 | 18 | 5.2 | 8.42 | 3600 | 2.77 | 18.63 | 6.08 | 2.75 | 2.95 | 58.88 | 0.935 | 0.21 | 4.78 | 6.56 | [17 empty] | 110 | 298 | 120 | 131 | 0.05 | 1.22 | 0.13 | 4.02
8 | 2013-10-07 | 18 | 5.1 | 7.97 | 3450 | 2.94 | 18.63 | 6.12 | 2.8 | 3.03 | 58.58 | 0.989 | 0.31 | 4.89 | 6.36 | 46.7 | 0 | 1 | 10.3 | 15.3 | 0.51 |  |  | 8.4 | 0.8 |  | 5.6 | 6.3 | 0 | 2.2 | 1.8 |  | 112 | 297 | 121 | 129 | 0.12 | 1.22 | 0.18 | 3.97
9 | 2013-10-13 | 18 | 5.48 | 6.95 | 3380 | 3.03 | 18.03 | 6.1 | 2.8 | 2.99 | 58.81 | 0.971 | 0.43 | 4.91 | 6.37 | 49.9 | 0 | 0.8 | 7.5 | 15.1 | 0.63 |  |  | 9.4 | 0.1 |  | 5.7 | 6.7 | 0 | 2 | 1.3 |  | 114 | 298 | 121 | 147 | 0.24 | 1.17 | 0.2 | 3.97
10 | 2013-10-14 | 18 | 5.38 | 7.46 | 3520 | 3.11 | 18.33 | 6.11 | 2.84 | 2.96 | 58.08 | 0.912 | 0.3 | 4.85 | 6.44 | 49.15 | 0 | 0.83 | 8.37 |  | 0.58 |  |  | 8.77 | 0.7 |  | 5.38 |  |  | 2.07 | 1.5 |  | 105 | 301 | 130 | 136 | 0.1 | 1.24 | 0.18 | 4.25
11 | 2013-10-22 | 18 | 4.8 | 6.98 | 3700 | 3.08 | 18.39 | 6.07 | 2.68 | 2.97 | 59.18 | 0.869 | 0.21 | 4.84 | 6.81 | 59.9 | 0 | 1.1 | 8.9 | 3.1 | 0.83 |  |  | 11.7 | 0.6 |  | 5.7 | 4.3 | 0.8 | 2.2 | 0.1 |  | 112 | 279 | 113 | 138 | 0.04 | 1.07 | 0.19 | 4.56
12 | 2013-10-27 | 18 | 4.8 | 9.1 | 3500 | 3.27 | 18.43 | 6.06 | 2.74 | 2.96 | 58.88 | 0.906 | 0.26 | 5.02 | 6.55 | 54.7 | 0.9 | 0.4 | 5.8 | 15.1 | 0.31 |  |  | 8.3 | 1.3 |  | 5.2 | 2.3 | 0 | 2.6 | 2.1 |  | 109 | 286 | 128 | 140 | 0.06 | 1.26 | 0.2 | 4.2
13 | 2013-11-02 | 18 | 4.86 | 6.26 | 3800 | 3.04 | 18.03 | 6.07 | 2.77 | 2.99 | 59.48 | 0.885 | 0.53 | 4.82 | 6.85 | 48.5 | 0.2 | 0.9 | 7.6 | 15.3 | 0.45 |  |  | 8.5 | 0.8 |  | 5.4 | 6.3 | 0 | 2.1 | 1.8 |  | 107 | 290 | 112 | 142 | 0.03 | 0.81 | 0.16 | 3.69
14 | 2013-11-03 | 18 | 4.6 | 6.95 | 3800 | 2.91 | 18.13 | 6.08 | 2.75 | 3 | 59.48 | 0.878 | 0.46 | 4.82 | 6.96 | 48.5 | 0.1 | 0.9 | 8.7 | 15 | 0.5 |  |  | 8.5 | 1 |  | 5.8 | 5.7 | 0.3 | 2.1 | 1.7 |  | 105 | 291 | 112 | 131 | 0.34 | 1.94 | 0.17 | 4.17
15 | 2013-11-25 | 18 | 5 | 6.73 | 3470 | 3.16 | 18.03 | 6.05 | 2.65 | 2.99 | 59.88 | 0.909 | 0.57 | 5.22 | 6.84 | 50.6 | 0 | 0.8 | 7.7 | 14.1 | 0.52 |  |  | 9.5 | 0.9 |  | 5.4 | 5 | 0.3 | 2.3 | 1.4 |  | 113 | 292 | 121 | 152 | 0.09 | 0.94 | 0.19 | 3.4
16 | 2013-12-01 | 18 | 4.98 | 4.74 | 3750 | 3.14 | 17.93 | 6.03 | 2.6 | 2.99 | 60.08 | 0.878 | 0.54 | 5.17 | 6.95 | 48.7 | 0 | 1 | 8.1 | 16.2 | 0.45 |  |  | 7.6 | 1.4 |  | 4.8 | 6.5 | 0.1 | 2.1 | 1.7 |  | 115 | 290 | 101 | 160 | 0.08 | 1.05 | 0.14 | 2.86
17 | 2013-12-09 | 18 | 4.83 | 9.05 | 3680 | 3.04 | 17.93 | 6.07 | 2.7 | 2.98 | 59.12 | 0.861 | 0.5 | 5.12 | 7 | 47.3 | 0 | 1.1 | 10.2 | 15.8 | 0.53 |  |  | 7.3 | 1.5 |  | 5.5 | 6.5 | 0 | 2.1 | 1.6 |  | 115 | 293 | 112 | 124 | 0.61 | 1.85 | 0.15 | 3.89
18 | 2013-12-28 | 18 | 5.33 | 7.25 | 3800 | 2.9 | 18.21 | 6.06 | 2.76 | 3.01 | 59.49 | 0.805 | 0.81 | 5.46 | 6.85 | 50.2 | 0 | 1.1 | 7.4 | 14.6 | 0.64 |  |  | 8.2 | 1.3 |  | 5.6 | 6 | 0.4 | 2.1 | 1.6 |  | 106 | 297 | 114 | 145 | 0.12 | 1.3 | 0.28 | 3.76
19 | 2013-12-29 | 18 | 5.5 | 8.81 | 3650 | 3.22 | 18.13 | 6.06 | 2.74 | 2.99 | 58.38 | 0.839 | 0.68 | 5.46 | 6.9 | 49.6 | 0 | 1.2 | 6.8 | 15.4 | 0.52 |  |  | 7.7 | 1.5 |  | 5.4 | 7 | 0 | 2.1 | 1.8 |  | 105 | 300 | 116 | 134 | 0.13 | 1.53 | 0.32 | 3.88
20 | 2014-01-17 | 18 | 5.26 | 8.04 | 3780 | 3.04 | 18.33 | 6.11 | 2.78 | 2.99 | 58.58 | 0.885 | 0.81 | 5.59 | 6.75 | 48.8 | 0 | 1 | 7.8 | 16.3 | 0.65 |  |  | 8.4 | 1.3 |  | 4.6 | 5.9 | 0.1 | 2 | 2.4 |  | 109 | 299 | 110 | 125 | 0.25 | 1.16 | 0.18 | 4.11
21 | 2014-01-24 | 18 | 5.7 | 9.17 | 3620 | 2.82 | 18.23 | 6.1 | 2.8 | 3.02 | 59.08 | 0.871 | 0.7 | 5.49 | 6.04 | 51.1 | 0.1 | 0.8 | 7.8 | 13 | 0.29 |  |  | 8.2 | 2 |  | 6.4 | 4.6 | 0.6 | 2.2 | 1.6 |  | 108 | 292 | 113 | 111 | 0.14 | 1.27 | 0.09 | 4.05
22 | 2014-01-26 | 17.29 | 5.03 | 9.13 | 3520 | 3.06 | 17.83 | 6.09 | 2.76 | 3.01 | 59.18 | 0.863 | 0.57 | 5.49 | 6.07 | 49 | 0 | 0.8 | 6.2 | 15.7 | 0.31 |  |  | 8.7 | 1.9 |  | 5.1 | 6.7 | 0.3 | 2.1 | 2 |  | 112 | 293 | 123 | 118 | 0.24 | 1.23 | 0.1 | 3.97
23 | 2014-01-30 | 18 | 4.84 | 6.4 | 3690 | 3.15 | 18.03 | 6.09 | 2.73 | 3 | 59.48 | 0.939 | 0.7 | 5.44 | 6.68 | 49.7 | 0 | 0.9 | 7.6 | 14.8 | 0.46 |  |  | 8.9 | 0.9 |  | 5.2 | 6.3 | 0.1 | 2.2 | 1.6 |  | 115 | 297 | 111 | 125 | 0.09 | 1.23 | 0.1 | 3.24
24 | 2014-02-01 | 18 | 4.99 | 6.6 | 3560 | 3.14 | 17.93 | 6.1 | 2.75 | 3.02 | 59.78 | 0.887 | 0.62 | 5.44 | 6.8 | 50.5 | 0.2 | 0.7 | 7.7 | 13 | 0.58 |  |  | 10.2 | 1 |  | 5.4 | 4.8 | 0.8 | 2.3 | 1.5 |  | 106 | 297 | 114 | 128 | 0.79 | 1.53 | 0.14 | 3.29
25 | 2014-02-02 |  |  | 7.75 | 3500 | 3.18 | 17.83 | 6.09 | 2.73 | 3.01 | 58.98 | 0.904 | 0.73 | 5.44 | 7.18 | 49.3 | 0 | 0.8 | 8.8 | 13.4 | 0.41 |  |  | 9.8 | 0.7 |  | 5.6 | 4.8 | 0.4 | 2.3 | 1.8 |  | 115 | 264 | 116 | 126 | 0.24 | 1.37 | 0.12 | 3.33
26 | 2014-02-03 |  |  | 7.77 | 3600 | 3.12 | 18.03 | 6.1 | 2.76 | 3 | 58.98 | 0.883 | 0.84 | 5.15 | 6.75 | 47.6 | 0 | 1 | 8.8 | 15 | 0.55 |  |  | 8.6 | 0.9 |  | 5.1 | 6.7 | 0 | 2.3 | 2 |  | 110 | 302 | 124 | 123 | 0.14 | 1.38 | 0.2 | 3.47
27 | 2014-02-16 | 18 | 5 | 8.71 | 3660 | 2.94 | 17.73 | 6.09 | 2.82 | 3.05 | 59.48 | 0.835 | 0.72 | 4.84 | 6.95 | 50.9 | 0 | 1 | 5.9 | 15.7 | 0.2 |  |  | 8.8 | 0.9 |  | 5.8 | 5 | 0.7 | 2.2 | 1.8 |  | 115 | 303 | 111 | 120 | 0.06 | 1.1 | 0.19 | 3.59
28 | 2014-02-22 | 18 | 4.9 | 6.82 | 3720 | 3.16 | 18.03 | 6.08 | 2.74 | 3.05 | 59.58 | 0.897 | 0.77 | 5.8 | 6.91 | 50.5 | 0 | 1 | 7.3 | 15.4 | 0.27 |  |  | 8.8 | 0.7 |  | 5.3 | 5.7 | 0.4 | 2.2 | 1.6 |  | 115 | 301 | 123 | 146 | 0.84 | 1.63 | 0.12 | 3.14
29 | 2014-02-23 | 18 | 5.19 | 7.85 | 3550 | 3.03 | 17.63 | 6.06 | 2.72 | 2.87 | 58.78 | 0.844 | 0.29 | 5.8 | 6.71 | 49.5 | 0 | 1 | 7.9 | 15.1 | 0.25 |  |  | 8.8 | 0.9 |  | 5.4 | 5.8 | 0.6 | 2.3 | 1.7 |  | 112 | 300 | 130 | 121 | 0.07 | 1.03 | 0.11 | 3.52
30 | 2014-03-02 | 18 | 4.91 | 8.09 | 3440 | 3.26 | 17.83 | 6.08 | 2.77 | 3.02 | 58.78 | 0.93 | 0.7 | 5.08 | 6.74 | 49.2 | 0 | 1 | 8.8 | 14 | 0.18 |  |  | 9 | 1.1 |  | 6.5 | 4.5 | 0.8 | 2.2 | 1.3 |  | 114 | 291 | 125 | 122 | 0.1 | 1.16 | 0.11 | 3.19
31 | 2014-03-03 | 18 | 4.5 | 6.01 | 3430 | 3.04 | 18.13 | 6.09 | 2.76 | 3.04 | 59.18 | 0.943 | 0.7 | 5.56 | 6.56 | 48.9 | 0 | 1.1 | 7.6 | 15.8 | 0.17 |  |  | 9.2 | 0.6 |  | 5.8 | 4.3 | 1 | 2.2 | 1.8 |  | 115 | 300 | 132 | 113 | 0.09 | 0.97 | 0.18 | 3.29
32 | 2014-03-10 | 15 | 4.69 | 10.16 | 5220 | 3.08 | 18.03 | 6.07 | 2.65 | 3.07 | 59.58 | 1.01 | 0.68 | 5.6 | 6.72 | 47.2 | 0.2 | 1 | 8.8 | 19.4 | 0.23 |  |  | 7.8 | 1.3 |  | 5.4 | 0.2 | 3.1 | 2 | 2 |  | 115 | 284 | 120 | 175 | 0 | 1.12 | 0.13 | 3.23
33 | 2014-03-14 | 17.6 | 4.5 | 7.12 | 3570 | 3.13 | 18.03 | 6.06 | 2.71 | 2.98 | 59.08 | 0.957 | 0.74 | 5.6 | 6.56 | 49.9 | 0 | 1.1 | 7 | 16.5 | 0.5 |  |  | 8.7 | 0.5 |  | 6 | 4.4 | 0.3 | 2.1 | 1.5 |  | 111 | 274 | 124 | 140 | 0.21 | 0.39 | 0.1 | 2.72
34 | 2014-03-18 | 18 | 4.5 | 3.92 | 3700 | 3.28 | 17.83 | 6.05 | 2.72 | 2.96 | 58.98 | 0.963 | 0.69 | 6.36 | 6.3 | 45.4 | 0 | 1 | 11.2 | 16.3 | 0.86 |  |  | 6.7 | 1.8 |  | 5.9 | 6.1 | 0 | 1.9 | 2 |  | 108 | 275 | 122 | 140 | 0.28 | 0.51 | 0.13 | 3.2
35 | 2014-03-20 | 18 | 4.5 | 6.82 | 3660 | 3.17 | 17.93 | 6.06 | 2.74 | 2.97 | 59.18 | 0.963 | 0.74 | 5.7 | 6.74 | 48.2 | 0 | 1 | 7.8 | 15.6 | 0.42 |  |  | 7.4 | 1.4 |  | 6 | 4.6 | 1.2 | 2.2 | 2.3 |  | 114 | 292 | 128 | 150 | 0.06 | 0.39 | 0.11 | 2.68
36 | 2014-03-24 | 18 | 4.6 | 5.87 | 3810 | 2.95 | 18.13 | 6.08 | 2.76 | 3.01 | 59.18 | 0.935 | 0.74 | 5.37 | 6.67 | 50.1 | 0 | 0.9 | 7.7 | 16.5 | 0.5 |  |  | 7.3 | 1.6 |  | 5.7 | 4.1 | 0.6 | 2.2 | 1.5 |  | 105 | 311 | 120 | 163 | 0.18 | 1.11 | 0.13 | 2.89
37 | 2014-03-31 | 18 | 4.83 | 6.37 | 3570 | 3.01 | 18.23 | 6.09 | 2.75 | 3.02 | 58.08 | 0.917 | 0.78 | 5.3 | 6.3 | 49.9 | 0 | 0.9 | 7.7 | 15.6 | 0.28 |  |  | 8.3 | 0.5 |  | 5.8 | 4.9 | 0.7 | 2.3 | 1.6 |  | 114 | 275 | 130 | 141 | 0.6 | 1.94 | 0.09 | 2.82
38 | 2014-04-02 | 18 | 5 | 5.46 | 3700 | 3.34 | 18.43 | 6.09 | 2.75 | 3.01 | 58.38 | 0.958 | 0.82 | 5.28 | 6.21 | 48.8 | 0 | 1.1 | 8.3 | 15.3 | 0.37 |  |  | 8.5 | 0.7 |  | 5.7 | 6.4 | 0.4 | 2.1 | 1.6 |  | 107 | 297 | 136 | 147 | 0.63 | 1.98 | 0.1 | 3.1
39 | 2014-04-03 | 15.43 | 4.96 | 6.55 | 4580 | 3.09 | 17.93 | 6.08 | 2.69 | 3.04 | 61.18 | 0.876 | 0.81 | 0.15 | 5.89 | 49.5 | 0 | 0.9 | 8.6 | 14.8 | 0.5 |  |  | 8.9 | 1 |  | 5.8 | 1.3 | 2.9 | 2.1 | 1.5 |  | 114 | 281 | 104 | 186 | 0 | 0.21 | 0.13 | 2.56
40 | 2014-04-04 | 18 | 5 | 5.64 | 3630 | 3.17 | 18.33 | 6.09 | 2.75 | 3.01 | 58.58 | 0.894 | 0.78 | 0.15 | 6.31 | 47.9 | 0 | 0.9 | 9.6 | 15.1 | 0.37 |  |  | 8.4 | 0.8 |  | 5.4 | 4.5 | 1.4 | 1.9 | 2.1 |  | 115 | 295 | 123 | 163 | 0.7 | 1.64 | 0.11 | 2.83
41 | 2014-04-16 | 18 | 4.89 | 5.62 | 3740 | 3.25 | 17.93 | 6.07 | 2.75 | 3.01 | 59.38 | 0.899 | 0.74 | 5.03 | 6.9 | 49 | 0 | 1 | 7.3 | 15.3 | 0.35 |  |  | 7.5 | 1.3 |  | 6.2 | 5.9 | 0.5 | 2.2 | 1.9 |  | 107 | 298 | 130 | 162 | 0.16 | 0.97 | 0.13 | 2.9
42 | 2014-04-20 | 18 | 5.08 | 4.17 | 3734 | 3 | 18.21 | 6.08 | 2.79 | 3.01 | 59.68 | 0.85 | 0.69 | 4.34 | 6.72 | 49.33 | 0 | 1 | 8.35 | 14.9 | 0.41 |  |  | 7.65 | 1.58 |  | 6.5 | 4.95 | 0.3 | 2.1 | 1.8 |  | 106 | 306 | 120 | 153 | 0.52 | 1.74 | 0.14 | 2.97
43 | 2014-04-21 | 18 | 5.1 | 6.75 | 3900 | 3.21 | 18.03 | 6.07 | 2.77 | 3 | 59.38 | 0.852 | 0.7 | 5.36 | 7.22 | 48.2 | 0 | 0.9 | 7.3 | 16.8 | 0.63 |  |  | 8 | 1 |  | 5.8 | 6.8 | 0 | 1.7 | 2 |  | 107 | 280 | 122 | 152 | 0.64 | 1.77 | 0.12 | 3.28
44 | 2014-04-25 | 18 | 5.1 | 5.4 | 3900 | 3.07 | 18.26 | 6.06 | 2.77 | 2.97 | 59.99 | 0.845 | 0.73 | 5.35 | 6.9 | 52.7 | 0.2 | 0.9 | 7.2 | 13.1 | 0.25 |  |  | 8.6 | 0.7 |  | 6.8 | 4.3 | 0.5 | 2 | 1.5 |  | 105 | 304 | 113 | 151 | 0.63 | 1.29 | 0.13 | 3.74
45 | 2014-04-28 | 18 | 5.1 | 7.62 | 3750 | 3.02 | 18.03 | 6.07 | 2.78 | 2.98 | 59.88 | 0.834 | 0.69 | 5.58 | 7.32 | 48.4 | 0 | 0.9 | 7.4 | 15.3 | 0.42 |  |  | 8.4 | 0.9 |  | 5.5 | 7.4 | 0 | 2 | 2 |  | 107 | 291 | 123 | 132 | 0.13 | 0.42 | 0.11 | 4.03
46 | 2014-04-29 | 16.56 | 5.1 | 7.09 | 3800 | 3 | 18.13 | 6.07 | 2.79 | 2.98 | 58.68 | 0.826 | 0.65 | 5.86 | 7.05 | 48 | 0 | 0.9 | 7.8 | 15.4 | 0.54 |  |  | 7.6 | 1 |  | 5.9 | 7.3 | 0 | 2.1 | 2.1 |  | 107 | 307 | 118 | 126 | 0.09 | 0.83 | 0.13 | 4.09
47 | 2014-05-01 | 16.64 | 5.18 | 5.41 | 3800 | 3.2 | 18.05 | 6.07 | 2.77 | 3.01 | 58.04 | 0.903 | 0.77 | 5.4 | 6.99 | 48.8 | 0 | 1.1 | 7.3 | 15.7 | 0.42 |  |  | 7.9 | 1.1 |  | 5.4 | 7.1 | 0 | 2 | 2 |  | 107 | 302 | 117 | 128 | 0.16 | 0.78 | 0.1 | 3.85
48 | 2014-05-04 | 18 | 5.1 | 6.58 | 4020 | 3.09 | 17.93 | 6.06 | 2.76 | 2.95 | 57.98 | 0.865 | 0.72 | 5.4 | 7.21 | 47.4 | 0 | 1 | 8.3 | 16.1 | 0.42 |  |  | 7.7 | 0.7 |  | 5.5 | 7.2 | 0 | 2.1 | 2 |  | 115 | 296 | 117 | 154 |  | 1.23 | 0.14 | 4.14
49 | 2014-05-08 | 18 | 5.1 | 7.47 | 3970 | 3.12 | 18.53 | 6.08 | 2.78 | 3.02 | 59.18 | 0.872 | 0.64 | 5.74 | 7.07 | 49.7 | 0 | 0.9 | 6.8 | 15.1 | 0.51 |  |  | 6.7 | 1.8 |  | 5.3 | 8.1 | 0 | 2 | 1.8 |  | 113 | 297 | 118 | 147 |  | 2.98 | 0.12 | 4.28
50 | 2014-05-11 | 18 | 5.1 | 16.93 | 3390 | 3.32 | 17.63 | 6.01 | 2.74 | 2.89 | 60.08 | 0.84 | 0.43 | 5.2 | 7.41 | 47 | 0 | 0.9 | 8 | 17 | 0.4 |  |  | 6.2 | 1.7 |  | 5.5 | 8.6 | 0 | 2.1 | 1.3 |  | 108 | 293 | 127 | 101 | 1.35 | 11.1 | 0.2 | 3.05
51 | 2014-05-16 | 18 | 5.45 | 8.28 | 3750 | 3.11 | 18.33 | 6.03 | 2.87 | 2.91 | 59.88 | 0.739 | 0.59 | 5.97 | 7.27 | 49.9 | 0 | 0.8 | 6.4 | 16.3 | 0.65 |  |  | 5.5 | 1.4 |  | 7.2 | 7.6 | 0 | 1.8 | 1.7 |  | 114 | 298 | 130 | 135 | 0.67 | 1.44 | 0.18 | 3.78
52 | 2014-05-19 | 18 | 5.5 | 7.2 | 3600 | 3.14 | 18.03 | 6.01 | 2.89 | 2.94 | 59.08 | 0.811 | 0.48 | 5.74 | 7.15 | 53.1 | 0.1 | 0.8 | 6.4 | 14.4 | 0.23 |  |  | 7.5 | 0.8 |  | 7.5 | 5 | 0.1 | 1.9 | 0.9 |  | 106 | 284 | 121 | 136 | 0.13 | 3.1 | 0.11 | 3.87
53 | 2014-05-23 | 18 | 5.5 | 8.33 | 3800 | 3.13 | 18.43 | 6.03 | 2.92 | 2.94 | 58.38 | 0.812 | 0.41 | 5.81 | 7.3 | 53.1 | 0 | 0.6 | 7.5 | 13.4 | 0.52 |  |  | 6.9 | 0.6 |  | 7.3 | 5.4 | 0.1 | 1.9 | 1.5 |  | 107 | 283 | 117 | 139 | 0.1 | 3.17 | 0.17 | 2.98
54 | 2014-05-25 | 18 | 5.3 | 7.94 | 3750 | 2.91 | 18.53 | 6.02 | 3.09 | 3.01 | 58.78 | 0.853 | 0.34 | 5.38 | 6.91 | 55.3 | 0 | 0.5 | 5.9 | 13.6 | 0.41 |  |  | 6.7 | 0.9 |  | 7.8 | 4.9 | 0 | 2 | 0.8 |  | 109 | 293 | 117 | 130 | 0.2 | 1.13 | 0.14 | 3.62
55 | 2014-05-29 | 15.5 | 5.5 | 6.11 | 3740 | 3.16 | 18.73 | 6.02 | 2.88 | 3.01 | 59.08 | 0.849 | 0.29 | 5.6 | 6.95 | [17 empty] | 110 | 298 | 120 | 139 | 0.16 | 1.04 | 0.16 | 0.32
56 | 2014-06-01 | 18 | 5.5 | 6.96 | 4140 | 3.12 | 18.53 | 6.04 | 3.09 | 2.99 | 58.58 | 0.836 | 0.36 | 5.6 | 6.93 | 51.6 | 0 | 0.6 | 5.9 | 16.7 | 0.21 |  |  | 3 | 2.1 |  | 8.6 | 7.3 | 0.1 | 1.8 | 1.3 |  | 110 | 293 | 131 | 136 | 0.45 | 2.5 | 0.3 | 3.64
57 | 2014-06-03 | 18 | 5.4 | 7.1 | 3620 | 3.07 | 18.43 | 6.06 | 3.05 | 3.01 | 58.88 | 0.804 | 0.53 | 5.26 | 6.59 | 56 | 0.2 | 0.7 | 5 | 12.9 | 0.09 |  |  | 7.3 | 1.1 |  | 8.2 | 3.8 | 1 | 2 | 0.8 |  | 110 | 299 | 127 | 151 | 0.78 | 3.07 | 0.12 | 3.51
58 | 2014-06-06 | 18 | 5.5 | 7.1 | 3730 | 2.97 | 18.65 | 6.05 | 2.96 | 2.97 | 60.28 | 0.817 | 0.45 | 5.38 | 5.62 | 54 | 0 | 0.8 | 6.2 | 12.8 | 0.4 |  |  | 5 | 2.2 |  | 8 | 6.8 | 0.2 | 2 | 1 |  | 107 | 297 | 125 | 144 | 0.98 | 2.83 | 0.11 | 2.96
59 | 2014-06-09 | 18 | 5.75 | 6.4 | 3610 | 3.44 | 18.73 | 6.01 | 2.94 | 2.87 | 59.38 | 0.794 | 0.27 | 4.34 | 6.98 | 51.9 | 0 | 0.5 | 6.5 | 16.4 | 0.45 |  |  | 4.2 | 1.6 |  | 6.9 | 8.8 | 0 | 1.6 | 1 |  | 109 | 298 | 135 | 121 | 0.18 | 2.73 | 0.14 | 4.22
60 | 2014-06-12 | 18 | 5.8 | 5.6 | 3600 | 3.02 | 18.48 | 6.05 | 3.24 | 2.94 | 59.4 | 0.727 | 0.77 | 5.25 | 6.3 | 51.8 | 0 | 0.7 | 6.9 | 15.9 | 0.43 |  |  | 4.3 | 1.6 |  | 8.4 | 5.8 | 0.6 | 1.7 | 1.2 |  | 107 | 292 | 123 | 145 | 0.1 | 2.23 | 0.12 | 3.84
61 | 2014-06-18 | 18 | 5.62 | 7.17 | 3720 | 3.27 | 18.09 | 5.59 | 3.2 | 2.75 | 58.72 | 0.802 | 0.59 | 5.18 | 6.54 | 53.2 | 0 | 0.7 | 5.4 | 12.4 | 0.51 |  |  | 7 | 1.6 |  | 7.5 | 5.5 | 1.2 | 2 | 1.2 |  | 113 | 293 | 111 | 151 | 0.22 | 1.29 | 0.16 | 3.68
62 | 2014-06-25 | 18 | 5.65 | 5.92 | 3750 | 3.24 | 18.19 | 5.59 | 3.13 | 2.74 | 59.8 | 0.814 | 0.47 | 5.18 | 6.41 | 51.8 | 0.1 | 0.7 | 6.1 | 14.8 | 0.58 |  |  | 6.3 | 2.2 |  | 6.5 | 6.6 | 0.4 | 1.9 | 1.1 |  | 108 | 283 | 116 | 167 | 0.05 | 2.2 | 0.13 | 3.64
63 | 2014-06-27 | 18 | 5.53 | 4.93 | 3820 | 3.16 | 18.34 | 5.59 | 3.02 | 2.74 | 59.93 | 0.821 | 0.58 | 5.26 | 6.62 | 51.3 | 0 | 0.8 | 6.8 | 15.6 | 0.69 |  |  | 5.1 | 2.2 |  | 6.2 | 6.3 | 0.3 | 1.6 | 1.7 |  | 112 | 292 | 122 | 159 | 0.1 | 1.99 | 0.12 | 3.68
64 | 2014-06-30 | 18 | 5.26 | 4.98 | 3700 | 3.33 | 17.89 | 5.55 | 3.09 | 2.69 | 58.82 | 0.878 | 0.55 | 5.3 | 7.01 | 52.6 | 0.1 | 1 | 5.2 | 15.3 | 0.62 |  |  | 4.9 | 2 |  | 6.6 | 7.5 | 0.1 | 1.7 | 1.3 |  | 105 | 294 | 110 | 155 | 0.12 | 2.03 | 0.17 | 4.53
65 | 2014-07-01 | 18 | 5.1 | 5.45 | 3700 | 2.99 | 18.29 | 5.57 | 3.26 | 2.89 | 58.32 | 0.745 | 0.69 | 5.3 | 6.52 | 51.3 | 0.3 | 0.8 | 6.4 | 14.7 | 0.73 |  |  | 7.3 | 1.4 |  | 6.9 | 6 | 0.2 | 1.8 | 1.2 |  | 108 | 291 | 107 | 151 | 0.12 | 2.15 | 0.13 | 4.83
66 | 2014-07-02 | 18 | 5.51 | 7.19 | 3660 | 3.14 | 18.69 | 5.47 | 3.02 | 2.74 | 58.84 | 0.82 | 0.3 | 5.02 | 6.65 | 49.6 | 0 | 0.9 | 8.3 | 16.6 | 0.66 |  |  | 5 | 2.2 |  | 6.3 | 6.8 | 0.1 | 1.7 | 1.4 |  | 109 | 291 | 133 | 149 | 0.08 | 2.87 | 0.11 | 4.41
67 | 2014-07-06 | 18 | 5.43 | 7.04 | 3670 | 3.15 | 18.59 | 5.57 | 3.22 | 2.76 | 58.62 | 0.83 | 0.87 | 5.1 | 6.52 | 52.3 | 0.1 | 0.7 | 6.1 | 15.3 | 0.59 |  |  | 5.9 | 1.5 |  | 7.4 | 5.8 | 0.3 | 2 | 1.1 |  | 110 | 282 | 113 | 150 | 0.24 | 1.3 | 0.13 | 5.11
68 | 2014-07-07 | 18 | 4.97 | 7.41 | 3660 | 3.4 | 18.49 | 5.57 | 3.12 | 2.73 | 59.18 | 0.831 | 0.82 | 5.27 | 6.71 | 51.4 | 0 | 0.7 | 6.3 | 16.9 | 0.49 |  |  | 4.8 | 1.6 |  | 7 | 7.3 | 0 | 1.4 | 1.5 |  | 115 | 292 | 129 | 139 | 0.17 | 1.14 | 0.14 | 5.07
69 | 2014-07-12 | 18 | 4.95 | 4.65 | 3880 | 3.11 | 18.6 | 5.6 | 3.12 | 2.76 | 58.93 | 0.853 | 0.89 | 5.3 | 6.47 | 53.3 | 0.2 | 0.7 | 5.6 | 14.7 | 0.53 |  |  | 8.3 | 0.5 |  | 6.4 | 6.1 | 0.3 | 1.7 | 0.7 |  | 108 | 292 | 112 | 176 | 0.06 | 0.71 | 0.15 | 3.92
70 | 2014-07-17 | 18 | 4.8 | 6.36 | 3670 | 3.26 | 20.29 | 5.62 | 2.68 | 2.68 | 58.02 | 0.898 | 1.38 | 3.26 | 4.56 | 56.8 | 0 | 1 | 8.3 | 7.9 | 0.45 |  |  | 7.5 | 0.7 |  | 7 | 5.3 | 1 | 1.6 | 0.6 |  | 115 | 288 | 112 | 177 | 0.41 | 1.39 | 0.16 | 2.55
71 | 2014-07-18 | 18 | 5.03 | 4.89 | 3800 | 3.22 | 18.64 | 5.54 | 2.97 | 2.7 | 58.82 | 0.869 | 0.96 | 5.33 | 6.55 | 55.4 | 0 | 0.7 | 5.5 | 13.2 | 0.48 |  |  | 6.9 | 1.2 |  | 6.9 | 5.6 | 0.2 | 1.7 | 0.9 |  | 106 | 285 | 106 | 169 | 0.13 | 0.82 | 0.13 | 4.5
72 | 2014-07-21 | 18 | 5.14 | 4.39 | 3770 | 3.17 | 18.39 | 5.57 | 3.07 | 2.73 | 56.92 | 0.918 | 1.05 | 5.38 | 6.55 | 51.6 | 0 | 1.2 | 7 | 14.6 | 0.7 |  |  | 7.3 | 0.9 |  | 6.2 | 6.4 | 0.6 | 1.8 | 1 |  | 105 | 293 | 109 | 163 | 0.13 | 0.82 | 0.1 | 4.74
73 | 2014-07-23 | 18 | 5.33 | 7.18 | 3600 | 3.12 | 18.79 | 5.58 | 3.02 | 2.75 | 58.02 | 0.84 | 0.91 | 5.2 | 6.26 | 55.2 | 0.2 | 0.7 | 5.6 | 12.5 | 0.69 |  |  | 8.3 | 1.1 |  | 6.2 | 4.9 | 0.1 | 1.8 | 0.7 |  | 109 | 282 | 127 | 151 | 0.15 | 1.15 | 0.11 | 4.53
74 | 2014-07-25 | 18 | 5.4 | 6.83 | 3660 | 3.21 | 18.79 | 5.59 | 3.1 | 2.75 | 57.82 | 0.837 | 0.96 | 5.06 | 6.48 | 53.9 | 0 | 0.6 | 6.3 | 12.9 | 0.49 |  |  | 8.2 | 0.7 |  | 6.7 | 5.4 | 0.5 | 1.9 | 1 |  | 114 | 285 | 109 | 146 | 0.09 | 1.04 | 0.26 | 5.26
75 | 2014-07-29 | 18 | 4.91 | 7.05 | 3740 | 3.35 | 17.24 | 4.89 | 2.3 | 2.51 | 59.88 | 0.859 | 0.24 | 6.63 | 7.88 | 52.9 | 0 | 0.9 | 6.7 | 15.8 | 0.59 |  |  | 7.1 | 0.5 |  | 5.9 | 5.5 | 0.6 | 1.6 | 0.6 |  | 113 | 289 | 109 | 167 | 0.14 | 0.94 | 0.11 | 1.95
76 | 2014-08-02 | 18 | 4.9 | 3.96 | 3520 | 3.04 | 19.29 | 5.59 | 2.94 | 2.78 | 58.32 | 0.908 | 0.68 | 5.46 | 6.58 | 51.9 | 0 | 0.9 | 8.7 | 14.8 | 0.41 |  |  | 6.8 | 0.9 |  | 6.4 | 5.4 | 0.5 | 1.8 | 1.1 |  | 112 | 298 | 118 | 163 | 0.04 | 0.46 | 0.16 | 4.14
77 | 2014-08-03 | 18 | 4.85 | 5.83 | 3580 | 3.22 | 19.17 | 5.59 | 2.95 | 2.77 | 57.85 | 0.96 | 0.74 | 5.37 | 6.6 | 50.3 | 0 | 0.7 | 11.2 | 12.6 | 0.46 |  |  | 7.7 | 0.5 |  | 6.7 | 5.1 | 1 | 1.7 | 0.8 |  | 112 | 293 | 115 | 149 | 0.13 | 0.72 | 0.15 | 4.18
78 | 2014-08-08 | 18 | 4.95 | 6.98 | 3620 | 3.2 | 18.53 | 5.66 | 2.84 | 2.78 | 58.79 | 0.92 | 0.225 | 5.28 | 6.39 | 49.2 | 0 | 0.7 | 11.3 | 14.2 | 0.05 |  |  | 8 | 0.5 |  | 6.7 | 3.7 | 1.2 | 1.6 | 1.1 |  | 114 | 299 | 118 | 169 | 0.23 | 1.09 | 0.16 | 3.29
79 | 2014-08-09 | 18 | 4.7 | 7.24 | 3710 | 3.24 | 18.61 | 5.6 | 2.9 | 2.76 | 58.23 | 0.984 | 0.249 | 5.37 | 6.45 | 50.1 | 0 | 0.8 | 10.4 | 13.9 | 0.09 |  |  | 7 | 0.5 |  | 7 | 5.5 | 0.5 | 1.8 | 0.9 |  | 112 | 286 | 123 | 151 | 0.21 | 1.25 | 0.1 | 3.87
80 | 2014-08-11 | 18 | 4.5 | 7.37 | 3650 | 3.13 | 18.91 | 5.76 | 2.91 | 2.71 | 57.95 | 0.958 | 0.252 | 5.48 | 6.51 | 50.3 | 0 | 0.8 | 9.4 | 13.9 | 0.11 |  |  | 7.1 | 0.6 |  | 7.1 | 5.1 | 0.4 | 1.6 | 1.8 |  | 107 | 292 | 117 | 142 | 0.19 | 1.08 | 0.1 | 4.7
81 | 2014-08-16 | 18 | 4.72 | 7.74 | 3890 | 3.11 | 19 | 5.89 | 2.94 | 2.73 | 57.83 | 0.975 | 0.268 | 5.48 | 6.7 | 49.8 | 0 | 0.8 | 9.3 | 14.1 | 0.22 |  |  | 7.8 | 0.4 |  | 6.6 | 5.3 | 0.6 | 1.7 | 1.8 |  | 107 | 286 | 112 | 150 |  |  | 0.12 | 4.86
82 | 2014-08-17 | 12.6 | 4.8 | 6.59 | 3790 | 3.28 | 19.17 | 5.98 | 2.93 | 2.68 | 57.67 | 0.996 | 0.272 | 5.18 | 6.49 | 50.1 | 0 | 0.8 | 8.5 | 13.7 | 0.12 |  |  | 7.6 | 0.3 |  | 7.1 | 6.2 | 0.1 | 1.9 | 1.8 |  | 106 | 273 | 108 | 150 | 0.42 | 0.98 | 0.13 | 4.71
83 | 2014-08-23 | 0 | 4.57 | 17.1 | 3400 | 3.16 | 18.96 | 5.81 | 2.82 | 2.74 | 59.29 | 1.05 | 0.3 | 5.18 | 4.9 | 59.3 | 0 | 1 | 12.8 | 0.4 | 0.34 |  |  | 7.7 | 0.6 |  | 9 | 4 | 2 | 1.9 | 0 |  | 112 | 295 | 130 | 99 | 0.61 | 3.71 | 0.13 | 3.86
84 | 2014-08-24 | 18 | 4.4 | 7.68 | 3660 | 3.19 | 19.43 | 6 | 2.94 | 2.69 | 57.78 | 1.03 | 0.266 | 5.18 | 6.25 | 48.6 | 0 | 0.9 | 10.9 | 15 | 0.36 |  |  | 6.8 | 0.3 |  | 6.7 | 5.4 | 0.3 | 1.7 | 2.1 |  | 113 | 287 | 116 | 138 | 0.75 | 1.67 | 0.12 | 5.11
85 | 2014-08-28 | 17.1 | 5 | 6.78 | 3700 | 3.12 | 19.23 | 5.99 | 3.22 | 2.75 | 57.59 | 0.963 | 0.244 | 5.04 | 6.34 | 51.2 | 0 | 0.6 | 8.4 | 13.4 | 0.12 |  |  | 6.4 | 0.4 |  | 8.4 | 4.9 | 0.5 | 1.9 | 1.7 |  | 105 | 288 | 117 | 143 | 0.09 | 0.98 | 0.11 | 5.3
86 | 2014-08-30 | 17.2 | 5 | 6.65 | 3800 | 3.28 | 19.09 | 5.95 | 3.19 | 2.8 | 57.67 | 0.987 | 0.28 | 5.04 | 6.19 | 50.6 | 0 | 0.9 | 8.6 | 13.1 | 0.31 |  |  | 7 | 0.1 |  | 8.2 | 5.5 | 0.5 | 1.9 | 1.8 |  | 107 | 296 | 120 | 158 | 0.1 | 0.95 | 0.11 | 4.71
87 | 2014-09-01 | 17.71 | 5.19 | 7.24 | 3550 | 3.29 | 18.66 | 5.71 | 3.24 | 2.8 | 57.94 | 0.912 | 0.265 | 5.05 | 1.95 | [17 empty] | 111 | 296 | 123 | 121 |  | 4.09 | 0.09 | 5.12
88 | 2014-09-04 | 18 | 5.11 | 7.02 | 3550 | 3.22 | 18.6 | 5.63 | 3.2 | 2.78 | 57.93 | 0.893 | 0.249 | 5.7 | 7.01 | 49.9 | 0 | 0.9 | 7.2 | 15.5 | 0.57 |  |  | 6.9 | 1 |  | 7.3 | 6.2 | 0.1 | 1.9 | 1.4 |  | 114 | 296 | 116 | 145 | 0.18 | 0.93 | 0.08 | 5.4
89 | 2014-09-07 | 15.8 | 4.95 | 7.75 | 3570 | 3.23 | 18.47 | 5.46 | 3.05 | 2.72 | 58.16 | 0.912 | 0.225 | 5.59 | 6.8 | 51 | 0.1 | 0.8 | 8.6 | 14.1 | 0.44 |  |  | 6.1 | 0.9 |  | 6.9 | 6.2 | 0.2 | 1.9 | 1.2 |  | 107 | 296 | 124 | 143 | 0.06 | 0.9 | 0.09 | 4.82
90 | 2014-09-11 | 18 | 5.08 | 4.66 | 3670 | 3.15 | 18.59 | 5.55 | 3.27 | 2.83 | 58.18 | 0.884 | 0.218 | 5.16 | 6.35 | 51.5 | 0 | 0.8 | 9 | 13.1 | 0.6 |  |  | 6.1 | 0.7 |  | 8.4 | 5.3 | 0.3 | 1.8 | 1.5 |  | 113 | 290 | 128 | 146 | 0.24 | 0.53 | 0.12 | 3.87
91 | 2014-09-12 | 18 | 5.4 | 5.52 | 3680 | 3.34 | 18.49 | 5.55 | 3.28 | 2.83 | 58.2 | 0.905 | 0.224 | 5.4 | 6.57 | 51.47 | 0 | 0.8 | 7.8 | 13.73 | 0.57 |  |  | 5.87 | 0.67 |  | 8.2 | 6.37 | 0.13 | 1.8 | 1.37 |  | 113 | 292 | 126 | 143 | 0.04 | 0.65 | 0.12 | 4.2
92 | 2014-09-14 | 18 | 5.15 | 9.18 | 3640 | 3.3 | 18.25 | 5.49 | 3.03 | 2.73 | 58.22 | 0.922 | 0.233 | 5.4 | 6.73 | 51.2 | 0 | 0.8 | 8 | 13.7 | 0.43 |  |  | 6.2 | 0.9 |  | 7.5 | 6.3 | 0.2 | 2.1 | 0.9 |  | 107 | 291 | 133 | 132 | 0.24 | 1.16 | 0.13 | 3.48
93 | 2014-09-17 | 18 | 5.02 | 7.66 | 3440 | 3.47 | 18.04 | 5.51 | 3.12 | 2.72 | 58.29 | 0.958 | 0.211 | 5.41 | 7.08 | 55.8 | 0.3 | 0.3 | 7.8 | 10.4 | 0.15 |  |  | 7.4 | 0.8 |  | 8.8 | 2.8 | 1.1 | 2 | 0.6 |  | 107 | 295 | 129 | 131 | 0.27 | 0.91 | 5.78 | 3.09
94 | 2014-09-18 | 18 | 4.9 | 6.97 | 3710 | 3.07 | 18.47 | 5.66 | 3.23 | 2.81 | 58.44 | 0.922 | 0.207 | 5.78 | 6.49 | 50.9 | 0.1 | 0.5 | 8 | 14.3 | 0.44 |  |  | 6.2 | 1.1 |  | 8 | 5.2 | 0.5 | 1.7 | 0.9 |  | 108 | 297 | 143 | 139 | 0 | 0.99 | 0.45 | 3.71
95 | 2014-09-20 | 12.27 | 4.68 | 5.83 | 3710 | 3.24 | 18.27 | 5.69 | 2.96 | 2.83 | 58.37 | 0.993 | 0.247 | 5.41 | 6.66 | [17 empty] | 115 | 292 | 125 | 137 | 0 | 0.81 | 0.16 | 3.61
96 | 2014-09-25 | 16.93 | 4.54 | 7.41 | 3740 | 3.16 | 17.92 | 5.41 | 2.98 | 2.73 | 58.71 | 0.928 | 0.236 | 5.55 | 7.11 | 51.1 | 0.1 | 0.8 | 7.2 | 15.8 | 0.23 |  |  | 6.5 | 1.2 |  | 7.1 | 5.9 | 0.1 | 1.9 | 0.8 |  | 107 | 292 | 127 | 137 | 0.19 | 1.13 | 0.18 | 3.38
97 | 2014-09-26 | 18 | 4.76 | 6.47 | 3730 | 3.04 | 18.22 | 5.59 | 3.05 | 2.81 | 58.66 | 0.931 | 0.221 | 6 | 6.81 | 52.7 | 0 | 0.6 | 6.1 | 14.6 | 0.52 |  |  | 8 | 0.7 |  | 7 | 5.5 | 0.1 | 1.7 | 0.9 |  | 108 | 296 | 135 | 119 | 0.23 | 1.23 | 0.12 | 3.68
98 | 2014-09-29 | 18 | 4.7 | 6.16 | 3700 | 3.21 | 18.46 | 5.5 | 3.2 | 2.77 | 58.27 | 0.936 | 0.172 | 0.38 | 6.83 | 53.8 | 0.1 | 0.4 | 5 | 14.2 | 0.47 |  |  | 7.4 | 1.2 |  | 6.5 | 6.7 | 0 | 2 | 1.1 |  | 113 | 284 | 118 | 126 | 0.09 | 0.96 | 0.11 | 5.2
99 | 2014-10-03 | 17.8 | 5.01 | 4.75 | 3750 | 3.03 | 18.46 | 5.56 | 3.32 | 2.74 | 58.46 | 0.933 | 0.179 | 5.5 | 6.76 | 50.9 | 0.1 | 0.7 | 7 | 14.8 | 0.33 |  |  | 6.5 | 0.8 |  | 8.5 | 4.8 | 0.7 | 1.8 | 1.4 |  | 112 | 288 | 126 | 144 | 0.09 | 0.88 | 0.1 | 4.37
100 | 2014-10-04 | 16.59 | 5.04 | 5.35 | 3600 | 3.28 | 18.36 | 5.58 | 3.41 | 2.72 | 58.24 | 0.908 | 0.218 | 5.62 | 6.63 | 51.4 | 0 | 0.8 | 6.3 | 14.1 | 0.29 |  |  | 5.8 | 1.2 |  | 8.5 | 6.8 | 0.4 | 1.5 | 1 |  | 113 | 281 | 117 | 134 | 0.07 | 0.88 | 0.1 | 4.8
101 | 2014-10-08 | 16.34 | 4.9 | 7.16 | 3530 | 3.13 | 18.27 | 5.71 | 3.28 | 2.72 | 58.28 | 0.977 | 0.244 | 5.4 | 6.46 | 52.3 | 0 | 0.8 | 6.3 | 14 | 0.59 |  |  | 7.3 | 1.2 |  | 7.3 | 5.4 | 0.4 | 1.8 | 1 |  | 112 | 290 | 127 | 133 | 0.56 | 1.08 | 0.11 | 3.76
102 | 2014-10-09 | 18 | 4.9 | 5.76 | 3740 | 3.1 | 18.45 | 5.72 | 3.31 | 2.74 | 58.36 | 0.912 | 0.211 | 5.36 | 6.5 | 53.4 | 0.2 | 0.7 | 5.7 | 14.2 | 0.3 |  |  | 6.6 | 1.2 |  | 7.8 | 5.7 | 0.3 | 2 | 0.9 |  | 111 | 298 | 116 | 148 | 0.28 | 0.9 | 0.09 | 3.92
103 | 2014-10-10 | 18 | 4.92 | 4.8 | 3800 | 3.19 | 19.46 | 6.25 | 3.41 | 2.79 | 57.07 | 0.988 | 0.248 | 5.38 | 5.68 | 53.7 | 0 | 0.5 | 6 | 11.9 | 0.22 |  |  | 6.2 | 0.7 |  | 8.4 | 6.1 | 0.1 | 1.8 | 2.3 |  | 107 | 296 | 120 | 131 | 0.31 | 0.93 | 0.1 | 4.09
104 | 2014-10-13 | 18 | 4.9 | 5.93 | 3570 | 3.22 | 19.78 | 6.38 | 3.47 | 2.88 | 56.65 | 0.991 | 0.312 | 4.56 | 5.03 | 53.1 | 0 | 0.4 | 6.8 | 10.5 | 0.51 |  |  | 7.6 | 1.1 |  | 7.4 | 5.7 | 0.6 | 2.1 | 2 |  | 115 | 299 | 111 | 136 | 0.22 | 1.01 | 0.1 | 4.62
105 | 2014-10-15 | 16.09 | 4.36 | 5.63 | 3630 | 3.23 | 20.54 | 6.52 | 3.37 | 2.94 | 56.29 | 1.01 | 0.412 | 4 | 4.53 | 53.71 | 0 | 0.55 | 7.07 | 9.01 | 0.66 |  |  | 8.54 | 1.03 |  | 6.75 | 4.68 | 0.79 | 2.25 | 2.49 |  | 115 | 296 | 110 | 142 | 0.19 | 1.05 | 0.1 | 4.06
106 | 2014-10-16 | 16.58 | 4.57 | 6.63 | 3580 | 2.97 | 19.89 | 5.68 | 3.34 | 2.85 | 56.94 | 0.94 | 1.28 | 4 | 5.43 | 53.54 | 0.06 | 0.6 | 6.42 | 10.79 | 0.54 |  |  | 8.11 | 1.02 |  | 7.11 | 5.36 | 0.48 | 2.12 | 1.74 |  | 112 | 296 | 124 | 136 | 0.19 | 1.11 | 0.1 | 5.45
107 | 2014-10-19 | 17.6 | 5.04 | 5.9 | 3530 | 3.03 | 18.5 | 5.62 | 3.39 | 2.85 | 59.2 | 0.839 | 0.28 | 4.37 | 5.98 | 53.5 | 0.3 | 0.7 | 6 | 13.5 | 0.37 |  |  | 8.1 | 0.6 |  | 7.5 | 5.8 | 0.5 | 1.8 | 0.7 |  | 107 | 292 | 120 | 124 | 0.28 | 0.85 | 0.11 | 5.6
108 | 2014-10-20 | 13.44 | 5.3 | 6.12 | 3520 | 3.36 | 19.54 | 6.18 | 3.42 | 2.86 | 57.19 | 1.12 | 0.307 | 4.37 | 5.3 | 54.3 | 0 | 0.6 | 5.6 | 11.3 | 0.33 |  |  | 7.9 | 0.9 |  | 7.6 | 6 | 0.2 | 1.9 | 1.7 |  | 105 | 292 | 131 | 127 | 0.11 | 1.04 | 0.09 | 4.6
109 | 2014-10-22 | 15.27 | 4.71 | 6.6 | 3450 | 3.35 | 19.37 | 6.15 | 3.17 | 2.83 | 57.27 | 1.14 | 0.333 | 4.2 | 5.28 | 54.5 | 0 | 0.6 | 5.4 | 10.5 | 0.6 |  |  | 7.6 | 1.4 |  | 6.7 | 5.8 | 0.5 | 2.1 | 1.9 |  | 107 | 292 | 143 | 126 | 0.21 | 1.17 | 0.1 | 3.68
110 | 2014-10-23 | 13.96 | 5.01 | 6.12 | 3540 | 3.13 | 20.38 | 6.33 | 3.44 | 2.85 | 56.49 | 0.941 | 0.428 | 4.2 | 4.81 | 54.1 | 0 | 0.5 | 6.5 | 9.7 | 0.31 |  |  | 7.1 | 1.2 |  | 7.9 | 5.6 | 0.6 | 1.9 | 2 |  | 108 | 293 | 131 | 139 | 0.2 | 1.09 | 0.1 | 5.77
111 | 2014-10-25 | 15.76 | 4.96 | 6.44 | 3540 | 3.26 | 20.34 | 6.4 | 3.38 | 2.91 | 56.5 | 1.02 | 0.531 | 3.69 | 4.79 | 54.4 | 0 | 0.8 | 6.9 | 9.4 | 0.34 |  |  | 7.5 | 0.8 |  | 7.2 | 5.3 | 0.6 | 2.2 | 2 |  | 106 | 290 | 126 | 144 | 0.16 | 1.13 | 0.1 | 6.24
112 | 2014-10-26 | 18 | 4.84 | 9.12 | 3450 | 3.24 | 19.57 | 6.1 | 3.43 | 2.84 | 57.03 | 0.995 | 0.45 | 3.69 | 5.6 | 54.2 | 0 | 0.7 | 4.4 | 11.8 | 0.37 |  |  | 5.6 | 1 |  | 8.6 | 6.5 | 0.5 | 1.9 | 2.1 |  | 115 | 299 | 139 | 137 | 0.46 | 1.49 | 0.1 | 5.3
113 | 2014-10-29 | 17 | 5.13 | 6.3 | 3750 | 3.2 | 18.66 | 5.8 | 3.15 | 2.86 | 57.96 | 0.965 | 0.314 | 4.39 | 6.6 | 51.3 | 0 | 1.1 | 6.3 | 14.6 | 0.53 |  |  | 6.5 | 0.1 |  | 7.8 | 6.6 | 0.2 | 1.8 | 2.1 |  | 112 | 302 | 128 | 125 | 0.28 | 1.41 | 0.1 | 3.81
114 | 2014-10-30 | 18 | 5.28 | 6.1 | 3680 | 3.31 | 19.66 | 6.23 | 3.29 | 2.87 | 57.04 | 0.971 | 0.401 | 5.4 | 5.5 | 51.2 | 0 | 0.6 | 7.4 | 11 | 0.37 |  |  | 7.7 | 0.9 |  | 7.4 | 6.1 | 0.5 | 1.9 | 2.2 |  | 108 | 298 | 149 | 146 | 0.17 | 0.99 | 0.09 | 3.13
115 | 2014-10-31 | 18 | 5.4 | 5.9 | 3760 | 3.33 | 19.78 | 6.27 | 3.35 | 2.89 | 57.05 | 0.97 | 0.378 | 4.29 | 5.5 | 49.9 | 0 | 0.6 | 9.1 | 10.4 | 0.22 |  |  | 7.2 | 1.4 |  | 8.1 | 6.1 | 0.8 | 1.9 | 1.9 |  | 115 | 299 | 123 | 149 | 0.17 | 1.02 | 0.09 | 3.16
116 | 2014-11-01 | 15.05 | 4.98 | 7.25 | 3600 | 3.31 | 19.39 | 6.2 | 3.3 | 2.88 | 57.22 | 1 | 0.37 | 4.48 | 5.7 | 51.8 | 0 | 0.7 | 7.2 | 11.3 | 0.35 |  |  | 7.5 | 0.9 |  | 7.4 | 6.3 | 0.3 | 2.1 | 1.9 |  | 106 | 297 | 127 | 135 | 0.28 | 1.19 | 0.1 | 3.19
117 | 2014-11-02 | 18 | 4.9 | 6.1 | 3790 | 2.91 | 18.27 | 5.85 | 3.13 | 2.93 | 58.4 | 0.9 | 0.279 | 5.87 | 7.06 | 50.7 | 0 | 0.8 | 6.5 | 14.4 | 0.67 |  |  | 8.1 | 1 |  | 7 | 4.9 | 0.1 | 1.9 | 1.9 |  | 113 | 297 | 119 | 122 | 0.17 | 1.11 | 0.09 | 3.96
118 | 2014-11-04 | 16.78 | 5.02 | 7.46 | 3760 | 3.26 | 18.31 | 5.67 | 2.86 | 2.86 | 58.29 | 0.953 | 0.254 | 5.64 | 6.91 | 51.5 | 0 | 0.8 | 6.2 | 14.6 | 0.7 |  |  | 7.8 | 0.9 |  | 6.2 | 6.5 | 0.2 | 1.8 | 1.6 |  | 110 | 293 | 123 | 135 | 0.22 | 1.19 | 0.1 | 3.6
119 | 2014-11-05 | 16.57 | 4.95 | 7.66 | 3740 | 3.15 | 18.79 | 5.91 | 2.95 | 2.89 | 57.81 | 0.99 | 0.34 | 5.15 | 6.39 | 51 | 0 | 0.7 | 7.7 | 13.4 | 0.85 |  |  | 8.6 | 0.6 |  | 5.8 | 5.8 | 0.2 | 2.1 | 1.7 |  | 105 | 294 | 131 | 126 | 0.18 | 1.21 | 0.08 | 3.43
120 | 2014-11-06 | 15.29 | 4.9 | 5.4 | 3710 | 3.18 | 19.99 | 6.31 | 3.25 | 2.88 | 56.41 | 0.99 | 0.41 | 4.13 | 5.22 | 54.3 | 0 | 0.4 | 6.3 | 10.8 | 0.41 |  |  | 8.6 | 0.5 |  | 6.2 | 5.8 | 0 | 2.1 | 1.9 |  | 115 | 296 | 131 | 119 | 0.16 | 1.04 | 0.09 | 3.02
121 | 2014-11-07 | 16.38 | 5 | 6.85 | 3610 | 3.04 | 20.89 | 6.6 | 3.41 | 2.91 | 55.91 | 0.94 | 0.49 | 3.26 | 4.12 | 55.2 | 0 | 0.4 | 6.4 | 8 | 0.52 |  |  | 9.3 | 0.9 |  | 7.2 | 4.8 | 0.6 | 2.1 | 1.8 |  | 115 | 297 | 131 | 143 | 0.24 | 1.05 | 0.1 | 6.35
122 | 2014-11-08 | 18 | 5 | 6.12 | 3680 | 3.22 | 20.63 | 6.37 | 3.17 | 2.83 | 56.17 | 1.08 | 0.61 | 3.26 | 4.38 | 54.2 | 0 | 0.8 | 6.8 | 8.7 | 0.63 |  |  | 8.3 | 1.1 |  | 5.8 | 5.9 | 0.6 | 2.1 | 2.3 |  | 115 | 292 | 122 | 147 | 0.19 | 1.04 | 0.1 | 5.8
123 | 2014-11-09 | 18 | 4.98 | 8.05 | 3500 | 3.28 | 20.19 | 6.36 | 3.26 | 2.84 | 56.01 | 0.99 | 0.44 | 3.26 | 4.76 | 54 | 0 | 0.7 | 5.7 | 9.3 | 0.86 |  |  | 9.5 | 0.7 |  | 6 | 5.8 | 0.6 | 2.1 | 1.7 |  | 105 | 296 | 121 | 127 | 0.18 | 1.24 | 0.09 | 6.2
124 | 2014-11-10 | 17.71 | 5.15 | 7.04 | 3620 | 3.25 | 19.49 | 6.1 | 3.12 | 2.83 | 57.21 | 0.98 | 0.38 | 3.7 | 5.89 | 52.7 | 0 | 0.7 | 6.4 | 12.1 | 0.55 |  |  | 8.5 | 0.9 |  | 6.1 | 5.5 | 0.2 | 2 | 1.8 |  | 110 | 297 | 117 | 127 | 0.15 | 1.07 | 0.09 | 4.86
125 | 2014-11-12 | 17.08 | 4.96 | 7.65 | 3710 | 3.33 | 19.19 | 5.96 | 2.95 | 2.84 | 57.61 | 1.01 | 0.35 | 4.66 | 6.15 | 52.44 | 0 | 0.68 | 6.75 | 11.74 | 0.72 |  |  | 8.73 | 0.7 |  | 5.67 | 5.46 | 0.64 | 1.96 | 1.63 |  | 114 | 295 | 131 | 141 | 0.2 | 1.18 | 0.09 | 4.24
126 | 2014-11-13 | 15.4 | 4.62 | 8.76 | 3560 | 3.01 | 18.83 | 6.05 | 2.7 | 2.94 | 58.05 | 0.93 | 0.29 | 4.96 | 5.68 | 52.8 | 0 | 0.8 | 7.1 | 12.1 | 0.7 |  |  | 8.7 | 0.7 |  | 6.4 | 5.1 | 0.2 | 1.8 | 1.7 |  | 105 | 295 | 121 | 139 | 0.18 | 1.42 | 0.09 | 3.8
127 | 2014-11-14 | 16.7 | 4.9 | 8.3 | 3650 | 3.06 | 18.63 | 5.97 | 2.58 | 2.91 | 58.25 | 0.92 | 0.28 | 4.57 | 6.64 | 52.7 | 0 | 0.8 | 6.7 | 14.1 | 0.31 |  |  | 8 | 0.3 |  | 6.5 | 5.1 | 0.7 | 1.8 | 1.7 |  | 106 | 297 | 108 | 137 | 0.38 | 1.66 | 0.09 | 3.6
128 | 2014-11-15 | 16.26 | 4.99 | 7.5 | 3650 | 3.12 | 18.43 | 5.97 | 2.56 | 2.91 | 58.35 | 0.95 | 0.28 | 5.6 | 6.65 | 51.5 | 0 | 0.9 | 5.9 | 14.5 | 0.7 |  |  | 8.9 | 0.4 |  | 5.8 | 5.9 | 0.5 | 2 | 1.5 |  | 106 | 295 | 108 | 137 | 0.35 | 1.3 | 0.09 | 3.63
129 | 2014-11-16 | 18 | 5.05 | 4.1 | 3680 | 3.21 | 18.43 | 6.01 | 2.61 | 2.91 | 58.55 | 0.89 | 0.28 | 5.6 | 6.88 | 51.3 | 0 | 0.7 | 5.8 | 14.7 | 0.72 |  |  | 9.3 | 0.5 |  | 5.3 | 6.3 | 0 | 1.8 | 1.6 |  | 110 | 293 | 112 | 128 | 0.12 | 1.06 | 0.09 | 3.72
130 | 2014-11-18 | 18 | 5.56 | 8.89 | 3580 | 3.13 | 18.33 | 5.95 | 2.62 | 2.88 | 58.55 | 0.87 | 0.26 | 5.65 | 6.5 | 60.3 | 0 | 1.1 | 6.1 | 4.5 | 0.46 |  |  | 10.4 | 0.2 |  | 7.1 | 4.5 | 2.2 | 2 | 0.1 |  | 106 | 295 | 121 | 137 | 0.4 | 1.58 | 0.09 | 3.08
131 | 2014-11-19 | 18 | 5.44 | 9 | 3560 | 3.22 | 18.43 | 5.97 | 2.65 | 2.89 | 58.35 | 0.93 | 0.27 | 5.3 | 6.76 | 52.2 | 0 | 1 | 4.9 | 14.8 | 0.32 |  |  | 8.7 | 0.5 |  | 6.5 | 6.3 | 0.1 | 1.6 | 1.4 |  | 112 | 280 | 112 | 140 | 0.36 | 1.65 | 0.07 | 3.58
132 | 2014-11-20 | 18 | 5.4 | 8.9 | 3460 | 3.27 | 18.13 | 5.91 | 2.59 | 2.89 | 57.95 | 0.92 | 0.27 | 5.5 | 7.22 | 51.4 | 0 | 0.9 | 5.2 | 15.2 | 0.39 |  |  | 8.8 | 0.2 |  | 5.8 | 7.3 | 0.2 | 1.7 | 1.3 |  | 111 | 290 | 124 | 152 | 0.28 | 1.58 | 0.09 | 3.73
133 | 2014-11-21 | 17 | 5.39 | 8.13 | 3620 | 3.27 | 19.43 | 6.33 | 2.88 | 2.94 | 57.15 | 0.92 | 0.34 | 5.86 | 5.78 | 52.7 | 0 | 0.6 | 5.7 | 12 | 0.38 |  |  | 7.9 | 0.9 |  | 6.8 | 6.2 | 0.3 | 1.9 | 2 |  | 111 | 296 | 129 | 125 | 0.25 | 1.34 | 0.09 | 5.09
134 | 2014-11-22 | 15.78 | 12.72 | 8.76 | 3510 | 3.26 | 18.73 | 6.08 | 2.74 | 2.93 | 57.85 | 0.94 | 0.29 | 4.47 | 6.45 | 52.3 | 0 | 0.9 | 6.4 | 13.5 | 0.31 |  |  | 8 | 0.5 |  | 6.2 | 6.6 | 0.3 | 2.1 | 1.6 |  | 107 | 300 | 127 | 140 | 0.21 | 1.42 | 0.09 | 3.56
135 | 2014-11-23 | 18 | 5.3 | 7.44 | 3690 | 3.03 | 18.33 | 6.02 | 2.72 | 2.95 | 58.45 | 0.92 | 0.27 | 4.47 | 6.76 | 52.1 | 0 | 0.7 | 7.2 | 14.5 | 0.3 |  |  | 8 | 0.5 |  | 6.2 | 5.1 | 0.2 | 2 | 1.5 |  | 108 | 294 | 125 | 138 | 0.24 | 1.21 | 0.09 | 3.72
136 | 2014-11-25 | 16.34 | 5.3 | 7.95 | 3710 | 3.15 | 19.13 | 6.25 | 2.94 | 2.98 | 57.75 | 0.94 | 0.31 | 5.6 | 5.74 | 54.5 | 0 | 0.7 | 5.7 | 12.1 | 0.33 |  |  | 8.7 | 0.4 |  | 6.6 | 6.2 | 0.1 | 1.7 | 1.4 |  | 111 | 294 | 120 | 131 | 0.23 | 1.14 | 0.08 | 4.1
137 | 2014-11-26 | 18 | 5.3 | 8.09 | 3700 | 3.21 | 18.33 | 5.9 | 2.62 | 2.9 | 58.35 | 0.94 | 0.27 | 4.6 | 7.18 | 52.3 | 0 | 0.8 | 5.1 | 15.2 | 0.4 |  |  | 7.8 | 0.3 |  | 6.8 | 6.2 | 0 | 1.9 | 1.3 |  | 117 | 297 | 122 | 143 | 0.25 | 1.29 | 0.08 | 3.27
138 | 2014-11-27 | 18 | 5.24 | 7.45 | 3770 | 3.08 | 18.43 | 5.98 | 2.66 | 2.91 | 58.35 | 0.93 | 0.26 | 5.88 | 7.05 | 52.9 | 0 | 0.6 | 5.2 | 14.4 | 0.3 |  |  | 8.3 | 0.3 |  | 6.7 | 6.1 | 0 | 1.9 | 1.6 |  | 106 | 294 | 115 | 148 | 0.21 | 1.2 | 0.1 | 3.41
139 | 2014-11-28 | 16.12 | 5.3 | 7.75 | 3630 | 3.07 | 18.33 | 5.93 | 2.68 | 2.91 | 58.65 | 0.92 | 0.27 | 5.78 | 6.77 | 53.2 | 0 | 0.5 | 4.9 | 14.4 | 0.35 |  |  | 7.8 | 0.5 |  | 6.9 | 6 | 0 | 2 | 1.4 |  | 114 | 294 | 123 | 124 | 0.16 | 1.23 | 0.09 | 3.21
140 | 2014-11-29 | 16.07 | 5.3 | 7.24 | 3670 | 3.11 | 18.13 | 5.85 | 2.64 | 2.89 | 58.25 | 0.91 | 0.27 | 5.55 | 6.91 | 52.5 | 0 | 0.7 | 5.9 | 13.9 | 0.37 |  |  | 8.3 | 0.4 |  | 6.6 | 6 | 0.1 | 2 | 1.2 |  | 106 | 299 | 112 | 145 | 0.22 | 1.13 | 0.09 | 2.96
141 | 2014-11-30 | 16.94 | 5.19 | 8.79 | 3550 | 3.19 | 18.13 | 5.86 | 2.62 | 2.9 | 58.65 | 0.95 | 0.27 | 5.55 | 6.97 | 53.2 | 0 | 0.9 | 4.9 | 15 | 0.33 |  |  | 7.9 | 0.7 |  | 6.3 | 6.1 | 0.1 | 1.8 | 0.9 |  | 112 | 294 | 120 | 141 | 0.16 | 1.17 | 0.09 | 2.85
142 | 2014-12-01 | 16.5 | 5.03 | 10.25 | 3560 | 3.17 | 18.22 | 5.63 | 2.83 | 2.72 | 58.82 | 0.98 | 0.28 | 5.82 | 6.98 | 52 | 0 | 0.9 | 6 | 15.1 | 0.38 |  |  | 8.2 | 0.6 |  | 6 | 5.9 | 0 | 1.8 | 1.2 |  | 105 | 297 | 127 | 145 | 0.16 | 1.58 | 0.09 | 3.19
143 | 2014-12-02 | 18 | 5 | 8.23 | 3583.33 | 3.14 | 18.24 | 5.7 | 2.87 | 2.75 | 58.99 | 0.97 | 0.29 | 5.82 | 7.36 | 51.65 | 0 | 0.9 | 5.8 | 15.2 | 0.39 |  |  | 7.95 | 0.5 |  | 6.5 | 6.15 | 0.1 | 1.65 | 1.2 |  | 113 | 302 | 123 | 143 | 0.17 | 1.41 | 0.09 | 3.32
144 | 2014-12-03 | 15.78 | 5.25 | 10.02 | 3630 | 3.21 | 18.09 | 5.61 | 2.93 | 2.68 | 58.56 | 0.941 | 0.27 | 6.08 | 7.24 | 60.1 | 0 | 1 | 7.5 | 4.4 | 0.4 |  |  | 9.4 | 0.3 |  | 8 | 4.7 | 1.6 | 1.9 | 0 |  | 107 | 298 | 129 | 126 | 0.08 | 1.21 | 0.09 | 3.3
145 | 2014-12-04 | 18 | 5.3 | 6.37 | 3750 | 3.23 | 17.35 | 5.77 | 2.96 | 2.69 | 58.68 | 0.987 | 0.28 | 5.91 | 7.13 | 51.4 | 0 | 0.9 | 6.8 | 14.2 | 0.29 |  |  | 7.7 | 0.6 |  | 7.1 | 6.4 | 0.2 | 1.8 | 1.2 |  | 102 | 300 | 114 | 143 | 0.14 | 0.98 | 0.09 | 3.23
146 | 2014-12-06 | 18 | 5.3 | 10.75 | 3550 | 3.75 | 17.88 | 5.6 | 2.85 | 2.67 | 58.1 | 0.927 | 0.274 | 5.77 | 7.15 | 50.2 | 0 | 0.9 | 6.9 | 14.1 | 0.72 |  |  | 8.2 | 0.7 |  | 6 | 8.1 | 0 | 1.7 | 1.1 |  | 115 | 291 | 115 | 113 | 0.24 | 1.89 | 0.09 | 3.09
147 | 2014-12-07 | 18 | 5.3 | 6.1 | 3590 | 3.3 | 18.12 | 5.49 | 2.8 | 2.64 | 58.69 | 0.951 | 0.279 | 5.77 | 7.18 | 51 | 0 | 0.9 | 6.5 | 14.8 | 0.68 |  |  | 8.2 | 0.4 |  | 5.8 | 5.9 | 0.1 | 1.9 | 1.2 |  | 111 | 303 | 105 | 137 | 0.12 | 1.12 | 0.09 | 3.08
148 | 2014-12-08 | 18 | 5.3 | 7.99 | 3500 | 3.34 | 17.09 | 5.48 | 2.83 | 2.68 | 59.06 | 0.946 | 0.282 | 5.77 | 7.27 | 51.1 | 0 | 0.8 | 6.6 | 15.9 | 0.45 |  |  | 7.6 | 0.6 |  | 5.8 | 6.2 | 0.3 | 1.6 | 1.1 |  | 113 | 296 | 123 | 122 | 0.14 | 1.31 | 0.09 | 3.12
149 | 2014-12-10 | 18 | 5.3 | 6.84 | 3700 | 3.06 | 17.11 | 5.75 | 2.82 | 2.81 | 58.8 | 0.9 | 0.23 | 5.95 | 7.88 | 52.8 | 0 | 0.8 | 6.2 | 14.8 | 0.44 |  |  | 9.1 | 0.5 |  | 6.3 | 4.5 | 0.6 | 1.6 | 1.1 |  | 115 | 294 | 122 | 127 | 0.15 | 1.08 | 0.09 | 4.38
150 | 2014-12-11 | 18 | 5.3 | 7.17 | 3580 | 3.17 | 18.23 | 5.92 | 2.73 | 2.91 | 58.55 | 0.92 | 0.3 | 6.1 | 6.52 | 52.6 | 0 | 0.8 | 5.8 | 14 | 0.5 |  |  | 9.1 | 0.4 |  | 6.2 | 5.8 | 0.3 | 1.8 | 1.1 |  | 108 | 294 | 124 | 154 | 0.12 | 1.15 | 0.08 | 3.26
151 | 2014-12-12 | 17.32 | 5.3 | 6.78 | 3600 | 3.29 | 17.3 | 5.74 | 3.07 | 2.78 | 59.27 | 0.965 | 0.314 | 5.33 | 6.7 | 52 | 0 | 0.9 | 5.3 | 14 | 0.36 |  |  | 8.8 | 0.7 |  | 6.3 | 6 | 0.2 | 2 | 1.5 |  | 108 | 291 | 100 | 143 | 0.01 | 0.1 | 0.08 | 3.51
152 | 2014-12-13 | 15.93 | 5.13 | 6.83 | 3560 | 3.23 | 17.49 | 5.72 | 2.95 | 2.78 | 59.14 | 0.989 | 0.305 | 5.5 | 6.78 | 51.25 | 0 | 0.8 | 6.82 | 14.35 | 0.52 |  |  | 8.4 | 0.72 |  | 6.08 | 5.7 | 0.3 | 1.92 | 1.35 |  | 115 | 294 | 121 | 151 | 0.13 | 0.97 | 0.09 | 2.95
153 | 2014-12-14 | 16.15 | 5.1 | 6.24 | 3560 | 3.42 | 18.49 | 5.94 | 3.09 | 2.74 | 57.96 | 0.994 | 0.367 | 5.5 | 5.81 | 53.8 | 0 | 0.6 | 4.9 | 11.9 | 0.82 |  |  | 7.9 | 1 |  | 6.5 | 6 | 0.2 | 1.6 | 2.2 |  | 111 | 295 | 107 | 145 | 0.08 | 0.96 | 0.1 | 3.95
154 | 2014-12-16 | 18 | 5.1 | 6.72 | 3530 | 3.38 | 19.14 | 6.05 | 3.14 | 2.76 | 57.34 | 1.05 | 0.392 | 4.61 | 5.48 | 54.4 | 0 | 0.9 | 4.7 | 10.8 | 0.54 |  |  | 8.2 | 1.1 |  | 6.3 | 6 | 0.6 | 1.9 | 1.8 |  | 108 | 294 | 121 | 142 | 0.2 | 1.15 | 0.09 | 4.32
155 | 2014-12-17 | 14.46 | 5.1 | 5.64 | 3530 | 3.3 | 19.55 | 6.43 | 3.58 | 2.88 | 57.61 | 1 | 0.46 | 4.28 | 4.48 | 56.21 | 0 | 0.82 | 4.64 | 8.5 | 0.69 |  |  | 9.24 | 0.71 |  | 6.42 | 5.71 | 0.24 | 2.06 | 1.76 |  | 105 | 297 | 124 | 140 | 0.11 | 0.89 | 0.1 | 6.18
156 | 2014-12-18 | 7.94 | 4.9 | 6.15 | 3540 | 3.37 | 18.98 | 6.41 | 3.91 | 2.9 | 57.88 | 1.02 | 0.396 | 3.34 | 4.23 | 55.77 | 0 | 0.87 | 6.23 | 7.9 | 0.47 |  |  | 9.03 | 0.67 |  | 6.83 | 5.6 | 0.4 | 1.9 | 1.6 |  | 109 | 300 | 112 | 146 | 0.31 | 1.32 | 0.11 | 6.69
157 | 2014-12-19 | 14.55 | 4.7 | 1.05 | 3510 | 3.05 | 19.11 | 6.4 | 3.93 | 2.92 | 57.9 | 1 | 0.414 | 3.06 | 4.1 | 56.3 | 0 | 1 | 6.5 | 7.3 | 0.5 |  |  | 9.2 | 0.8 |  | 6.2 | 5.2 | 0.1 | 1.9 | 1.6 |  | 107 | 293 | 120 | 143 | 0.2 | 1.12 | 0.09 | 7.57
158 | 2014-12-20 | 14.81 | 4.85 | 5.9 | 3580 | 3.33 | 18.29 | 6.06 | 3.44 | 2.81 | 58.47 | 1.06 | 0.356 | 4.35 | 5.39 | 53.9 | 0 | 0.9 | 6.6 | 11.1 | 0.59 |  |  | 9.3 | 0.6 |  | 6.1 | 5.2 | 0.3 | 1.9 | 1.2 |  | 115 | 291 | 125 | 147 | 0.33 | 1.24 | 0.09 | 5.18
159 | 2014-12-21 | 17.52 | 4.9 | 5.96 | 3610 | 3.11 | 18.15 | 6.02 | 3.56 | 2.85 | 58.61 | 0.992 | 0.33 | 4.32 | 5.29 | 54.2 | 0 | 0.9 | 6.4 | 10.3 | 0.27 |  |  | 9.5 | 0.6 |  | 6.4 | 5.1 | 0.8 | 2 | 1.3 |  | 113 | 296 | 118 | 138 | 0.16 | 0.97 | 0.1 | 5.07
160 | 2014-12-23 | 16.68 | 4.9 | 5.68 | 3500 | 3.11 | 18.73 | 6.06 | 2.8 | 2.98 | 57.95 | 1.02 | 0.3 | 5.22 | 6.26 | 52.7 | 0 | 0.7 | 5.9 | 13.6 | 0.49 |  |  | 9.1 | 0.5 |  | 6 | 5.4 | 0.5 | 1.7 | 1.4 |  | 114 | 296 | 133 | 140 | 0.13 | 1 | 0.08 | 3.86
161 | 2014-12-24 | 15.58 | 4.9 | 5.32 | 3590 | 3.26 | 17.91 | 5.76 | 3 | 2.79 | 59.64 | 1 | 0.296 | 5.22 | 5.44 | 54.4 | 0 | 0.7 | 6.4 | 11.2 | 0.59 |  |  | 8.7 | 0.5 |  | 6.4 | 5.3 | 0.7 | 2.3 | 0.9 |  | 115 | 300 | 115 | 159 | 0.16 | 0.95 | 0.08 | 1.91
162 | 2014-12-25 | 18 | 4.9 | 5.42 | 3700 | 3.17 | 17.56 | 5.67 | 2.95 | 2.74 | 58.84 | 0.997 | 0.275 | 5.59 | 6.68 | 52.1 | 0 | 0.7 | 6 | 13.8 | 0.41 |  |  | 8.6 | 0.5 |  | 6.7 | 5.7 | 0.5 | 1.8 | 1.1 |  | 110 | 293 | 120 | 154 | 0.11 | 0.94 | 0.07 | 2.46
163 | 2014-12-26 | 18 |  | 5.95 | 3570 | 3.18 | 17.83 | 5.85 | 3.13 | 2.77 | 58.84 | 1.01 | 0.285 | 5.06 | 6.13 | 52.7 | 0 | 0.8 | 6.2 | 13.2 | 0.37 |  |  | 8.9 | 0.4 |  | 6.9 | 5.1 | 0.3 | 2 | 1.4 |  | 113 | 296 | 124 | 145 | 0.15 | 1.06 | 0.09 | 3.01
164 | 2014-12-28 | 16.6 | 4.77 | 5.33 | 3670 | 3.19 | 17.69 | 5.73 | 2.92 | 2.74 | 59.12 | 1.03 | 0.277 | 5.74 | 6.74 | 51.9 | 0 | 0.8 | 6.2 | 14.3 | 0.36 |  |  | 8.8 | 0.6 |  | 6.2 | 5.1 | 0.8 | 1.9 | 1.3 |  | 113 | 296 | 122 | 151 | 0.07 | 0.79 | 0.09 | 3.26
165 | 2014-12-29 | 18 | 4.8 | 5.17 | 3580 | 3.31 | 17.53 | 5.69 | 2.91 | 2.72 | 59.02 | 1.07 | 0.275 | 5.67 | 6.69 | 53.2 | 0 | 0.8 | 5.5 | 14 | 0.28 |  |  | 9.3 | 0.3 |  | 6.1 | 5.2 | 0.8 | 1.9 | 1.1 |  | 111 | 290 | 119 | 160 | 0.09 | 0.72 | 0.08 | 3.36
166 | 2014-12-30 | 15.05 | 4.54 | 5.6 | 3670 | 3.24 | 18.68 | 6.1 | 3.22 | 2.78 | 58.01 | 1.05 | 0.323 | 4.56 | 5.79 | 52.9 | 0 | 0.9 | 6.3 | 13 | 0.59 |  |  | 8.3 | 0.5 |  | 7.1 | 6.1 | 0.2 | 1.6 | 1.4 |  | 108 | 299 | 111 | 161 | 0.06 | 0.73 | 0.09 | 4.25
167 | 2014-12-31 | 15.36 | 4.4 | 4.57 | 3640 | 3.16 | 17.95 | 5.89 | 3.08 | 2.77 | 58.75 | 1.08 | 0.296 | 5.23 | 6.2 | 52.2 | 0 | 0.9 | 6.8 | 13.1 | 0.38 |  |  | 8.7 | 0.6 |  | 6.8 | 4.4 | 0.9 | 1.7 | 1.4 |  | 107 | 300 | 121 | 167 | 0.04 | 0.64 | 0.09 | 3.86
168 | 2015-01-01 | 18 | 4.46 | 5.78 | 3550 | 3.05 | 18.9 | 6.2 | 3.44 | 2.83 | 58.02 | 1.05 | 0.338 | 4.13 | 5.2 | 54.6 | 0.1 | 0.8 | 7.4 | 10.4 | 0.51 |  |  | 9.1 | 0.7 |  | 6.2 | 4.6 | 0.5 | 1.9 | 1.7 |  | 113 | 298 | 117 | 145 | 0.05 | 0.77 | 0.09 | 3.57
169 | 2015-01-02 | 18 | 4.6 | 6.24 | 3500 | 3.35 | 18.68 | 5.97 | 3.32 | 2.77 | 58.09 | 1.08 | 0.313 | 4.13 | 5.24 | 53.6 | 0 | 0.8 | 6.5 | 12.3 | 0.5 |  |  | 9 | 0.6 |  | 6 | 5.4 | 0.2 | 2 | 1.4 |  | 107 | 302 | 129 | 146 | 0.15 | 1.2 | 0.09 | 5.4
170 | 2015-01-03 | 18 | 4.72 | 5.82 | 3640 | 3.21 | 18.37 | 5.91 | 3.2 | 2.78 | 58.42 | 1.05 | 0.304 | 4.13 | 6.03 | 53.5 | 0 | 0.6 | 6.1 | 12.7 | 0.52 |  |  | 8 | 0.5 |  | 6.3 | 5.2 | 0.3 | 2 | 1.4 |  | 106 | 295 | 125 | 151 | 0.06 | 0.85 | 0.09 | 4.77
171 | 2015-01-06 | 17.35 | 4.65 | 6.5 | 3650 | 3.26 | 17.07 | 5.23 | 2.68 | 2.56 | 60.07 | 0.964 | 0.235 | 6.43 | 7.51 | 51 | 0 | 0.9 | 7.9 | 15.5 | 0.5 |  |  | 7.2 | 0.5 |  | 6.2 | 5.6 | 0.6 | 1.7 | 0.7 |  | 108 | 297 | 116 | 161 | 0.14 | 1.08 | 0.1 | 2.21
172 | 2015-01-08 | 16.7 | 4.7 | 8.02 | 3500 | 3.2 | 16.9 | 5.13 | 2.79 | 2.54 | 60.01 | 0.947 | 0.238 | 6.2 | 7.39 | 49.5 | 0 | 0.7 | 8.6 | 16 | 0.61 |  |  | 7.3 | 0.3 |  | 6.5 | 5.8 | 0.1 | 1.9 | 0.8 |  | 110 | 299 | 118 | 149 | 0.19 | 1.4 | 0.06 | 2.23
173 | 2015-01-09 | 17.1 | 4.71 | 7.6 | 3650 | 3.23 | 18.25 | 5.95 | 3.46 | 2.84 | 58.66 | 1.03 | 0.307 | 4.38 | 5.55 | 52.4 | 0 | 0.9 | 7.6 | 12.4 | 0.54 |  |  | 7.2 | 0.5 |  | 7.2 | 5.8 | 0.1 | 1.9 | 1.7 |  | 107 | 293 | 125 | 160 | 0.2 | 1.37 | 0.08 | 4.67
174 | 2015-01-10 | 15 | 4.65 | 5.3 | 3620 | 3.25 | 18.39 | 5.97 | 3.62 | 2.82 | 59.5 | 0.967 | 0.31 | 3.6 | 4.8 | 56.5 | 0.3 | 0.8 | 7.2 | 9 | 0.48 |  |  | 7.5 | 0.9 |  | 7.4 | 5.7 | 0.3 | 1.7 | 1.3 |  | 108 | 302 | 111 | 153 | 0.13 | 1.2 | 0.08 | 4.43
175 | 2015-01-11 | 23.1 | 4.64 | 7.24 | 3590 | 3.1 | 17.08 | 5.35 | 3.01 | 2.72 | 60.03 | 0.948 | 0.265 | 5.97 | 7.1 | 51.7 | 0 | 0.9 | 6.7 | 15.2 | 0.29 |  |  | 7.6 | 0.4 |  | 6.9 | 5.2 | 0.5 | 1.9 | 1.5 |  | 105 | 305 | 137 | 143 | 0.22 | 1.12 | 0.09 | 2.81
176 | 2015-01-13 | 18 | 4.78 | 6.98 | 3570 | 3.22 | 17.26 | 5.45 | 3.02 | 2.76 | 59.69 | 0.965 | 0.269 | 5.88 | 6.99 | 51.8 | 0 | 0.8 | 6.7 | 15.3 | 0.2 |  |  | 7.1 | 0.2 |  | 7.2 | 5.7 | 0.4 | 1.8 | 1.2 |  | 111 | 306 | 131 | 144 | 0.24 | 1.16 | 0.09 | 2.76
177 | 2015-01-14 | 16.66 | 4.69 | 5.85 | 3590 | 3.14 | 17.46 | 5.59 | 3.16 | 2.81 | 59.64 | 0.96 | 0.268 | 5.5 | 6.64 | 53.7 | 0 | 0.9 | 6 | 13.9 | 0.41 |  |  | 6 | 0.5 |  | 8.2 | 5.5 | 0.5 | 2.1 | 1.2 |  | 113 | 300 | 115 | 164 | 0.15 | 0.96 | 0.09 | 2.75
178 | 2015-01-15 | 16 | 4.64 | 4.83 | 3680 | 3.14 | 17.68 | 5.61 | 3.11 | 2.8 | 59.47 | 1 | 0.276 | 5.41 | 6.5 | 53.3 | 0 | 0.6 | 6.4 | 14.3 | 0.35 |  |  | 6.7 | 0.3 |  | 7.9 | 5.2 | 0.4 | 1.7 | 0.9 |  | 111 | 300 | 132 | 149 | 0.2 | 0.86 | 0.09 | 2.56
179 | 2015-01-16 | 14.38 | 4.6 | 7.02 | 3560 | 2.98 | 17.45 | 5.88 | 2.84 | 2.95 | 59.52 | 0.93 | 0.27 | 5.62 | 6.63 | 51.3 | 0 | 0.7 | 7.6 | 14.4 | 0.51 |  |  | 6.4 | 0.8 |  | 7.9 | 4.8 | 0.1 | 2.1 | 1.5 |  | 113 | 293 | 125 | 145 | 0.22 | 1.13 | 0.09 | 2.86
180 | 2015-01-17 | 16.06 | 4.67 | 6.54 | 3610 | 3.2 | 17.43 | 5.55 | 3.05 | 2.75 | 59.17 | 0.993 | 0.273 | 5.65 | 6.72 | 51.9 | 0 | 1 | 6.4 | 15.1 | 0.59 |  |  | 6.8 | 0.4 |  | 7.2 | 5.7 | 0.2 | 1.9 | 1.1 |  | 111 | 295 | 133 | 148 | 0.25 | 1.12 | 0.09 | 2.79
181 | 2015-01-18 | 16.12 | 4.5 | 6.8 | 3550 | 3.11 | 17.31 | 5.6 | 3.12 | 2.78 | 59.28 | 0.92 | 0.28 | 5.7 | 6.74 | 50 | 0 | 0.7 | 8.6 | 14.6 | 0.44 |  |  | 6.9 | 0.5 |  | 7.4 | 4.7 | 0.6 | 1.8 | 1.1 |  | 123 | 297 | 146 | 148 | 0.17 | 1.3 | 0.09 | 2.78
182 | 2015-01-20 | 18 | 4.5 | 7.5 | 3580 | 3.4 | 17.5 | 5.55 | 2.99 | 2.7 | 58.85 | 1.02 | 0.284 | 5.83 | 6.84 | 49 | 0 | 0.8 | 7.9 | 14.9 | 0.53 |  |  | 6.9 | 0.3 |  | 7.5 | 5.7 | 0.3 | 2 | 1.3 |  | 111 | 292 | 136 | 153 | 0.22 | 1.36 | 0.09 | 3.06
183 | 2015-01-21 | 16.77 | 4.55 | 4.88 | 3600 | 3.31 | 17.36 | 5.6 | 2.99 | 2.76 | 59.11 | 1 | 0.284 | 5.94 | 7.05 | 50.1 | 0 | 0.8 | 6.8 | 15.9 | 0.5 |  |  | 7.2 | 0.5 |  | 7.2 | 5.7 | 0.4 | 1.9 | 1.2 |  | 109 | 293 | 116 | 168 | 0.16 | 0.99 | 0.08 | 2.94
184 | 2015-01-22 | 18 | 4.5 | 5.71 | 3550 | 3.29 | 17.64 | 5.65 | 2.99 | 2.76 | 58.99 | 1.03 | 0.279 | 5.89 | 6.91 | 49.6 | 0 | 0.7 | 9.2 | 15.5 | 0.32 |  |  | 7 | 0.5 |  | 6.8 | 5.1 | 0.4 | 1.8 | 1.2 |  | 110 | 295 | 118 | 152 | 0.18 | 1.15 | 0.07 | 3
185 | 2015-01-23 | 17.26 | 4.5 | 5.97 | 3700 | 3.27 | 18.06 | 5.76 | 3.05 | 2.8 | 58.66 | 1.05 | 0.3 | 5.36 | 6.45 | 49.5 | 0.1 | 1 | 8.4 | 14.2 | 0.69 |  |  | 6.6 | 1 |  | 7.5 | 5.1 | 0.3 | 2.1 | 1.4 |  | 110 | 295 | 122 | 146 | 0.22 | 1.3 | 0.09 | 3.41
186 | 2015-01-24 | 16.29 | 4.53 | 6.63 | 3650 | 3.18 | 18.17 | 5.87 | 3.25 | 2.82 | 58.33 | 1.01 | 0.301 | 5.23 | 6.33 | 51.7 | 0 | 0.9 | 7.8 | 13.3 | 0.39 |  |  | 7.7 | 0.9 |  | 6.5 | 5.4 | 0.2 | 1.8 | 1.3 |  | 110 | 302 | 144 | 130 | 0.18 | 1.2 | 0.08 | 3.52
187 | 2015-01-25 | 16.43 | 4.61 | 8.15 | 3500 | 3.13 | 17.77 | 5.64 | 2.96 | 2.78 | 58.75 | 1.01 | 0.274 | 5.59 | 6.47 | 49.5 | 0 | 0.8 | 8.7 | 15 | 0.41 |  |  | 7.6 | 0.6 |  | 6.5 | 4.1 | 1 | 2.2 | 1.1 |  | 106 | 295 | 131 | 134 | 0.41 | 1.34 | 0.09 | 2.96
188 | 2015-01-27 | 17.63 | 4.89 | 6.84 | 3730 | 3.25 | 18.27 | 6.03 | 2.83 | 2.98 | 58.17 | 0.94 | 0.22 | 5.63 | 6.85 | 50.3 | 0 | 0.6 | 7.2 | 15.1 | 0.3 |  |  | 7.6 | 0.7 |  | 7.2 | 5.5 | 0.3 | 1.8 | 1.5 |  | 108 | 291 | 121 | 143 | 0.82 | 1.3 | 0.09 | 3.18
189 | 2015-01-28 | 17.42 | 4.9 | 6.12 | 3660 | 3.16 | 18.23 | 5.99 | 2.82 | 2.99 | 58.15 | 0.93 | 0.22 | 5.64 | 6.84 | 51.5 | 0 | 0.7 | 6.6 | 14.7 | 0.35 |  |  | 8 | 0.6 |  | 6.5 | 5.5 | 0.3 | 1.9 | 1.7 |  | 105 | 297 | 120 | 136 | 0.23 | 1.42 | 0.08 | 2.96
190 | 2015-01-29 | 16.03 | 4.9 | 4.56 | 3750 | 3.13 | 18.17 | 6.01 | 2.79 | 2.96 | 58.09 | 0.97 | 0.21 | 5.67 | 6.79 | 50.7 | 0 | 0.9 | 6.5 | 14.7 | 0.43 |  |  | 8 | 0.4 |  | 7.3 | 4.7 | 0.7 | 1.7 | 1.9 |  | 106 | 296 | 123 | 150 | 0.18 | 0.85 | 0.09 | 6.08
191 | 2015-01-30 | 18 | 4.9 | 6.24 | 3550 | 3.19 | 18.11 | 6.04 | 2.76 | 2.95 | 58.8 | 0.98 | 0.19 | 5.46 | 6.57 | 52.1 | 0 | 0.6 | 5.1 | 13.7 | 0.48 |  |  | 8.4 | 1.3 |  | 5.8 | 5.8 | 0.9 | 2.1 | 1.7 |  | 108 | 291 | 118 | 156 | 0.29 | 1.2 | 0.09 | 3.06
192 | 2015-01-31 | 18 | 4.99 | 11.47 | 3450 | 3.01 | 17.69 | 5.95 | 2.85 | 2.91 | 58.04 | 1 | 0.19 | 5.46 | 7.26 | 49.7 | 0 | 0.5 | 5.3 | 16.6 | 0.57 |  |  | 7.7 | 1.1 |  | 5.9 | 5.5 | 0.4 | 1.9 | 1.7 |  | 105 | 298 | 122 | 115 | 0.44 | 2.1 | 0.09 | 4.2
193 | 2015-02-01 | 18 | 5.21 | 6.98 | 3740 | 3.08 | 17.85 | 6.05 | 2.94 | 2.96 | 58.95 | 0.94 | 0.2 | 5.46 | 6.9 | 52.2 | 0 | 0.4 | 5 | 14.8 | 0.37 |  |  | 7.2 | 1.3 |  | 7.2 | 5.6 | 0.3 | 2.1 | 1.7 |  | 107 | 295 | 129 | 127 | 0.18 | 1.2 | 0.09 | 3.46
194 | 2015-02-03 | 18 | 5.09 | 4.84 | 3850 | 3.14 | 17.73 | 6.04 | 2.97 | 2.93 | 58.95 | 0.94 | 0.2 | 5.78 | 6.97 | 50.6 | 0 | 0.4 | 5.9 | 15.2 | 0.65 |  |  | 7.2 | 1 |  | 7.3 | 5.9 | 0.4 | 1.9 | 1.5 |  | 115 | 294 | 119 | 139 | 0.25 | 1.03 | 0.15 | 3.58
195 | 2015-02-04 | 18 | 5.29 | 5.98 | 3710 | 3.28 | 17.6 | 5.96 | 2.92 | 2.89 | 58.82 | 0.95 | 0.19 | 6.01 | 6.99 | 50.7 | 0 | 0.6 | 6.5 | 15.6 | 0.48 |  |  | 7 | 1 |  | 7.1 | 5.8 | 0.3 | 1.8 | 1.5 |  | 111 | 292 | 123 | 142 | 0.17 | 1.07 | 0.14 | 3.96
196 | 2015-02-05 | 18 | 5 | 5.97 | 3710 | 3.35 | 17.85 | 5.95 | 2.85 | 2.88 | 58.5 | 1.01 | 0.2 | 5.94 | 6.84 | 50.3 | 0 | 0.7 | 8.1 | 15.3 | 0.3 |  |  | 7 | 0.6 |  | 7.2 | 5.8 | 0 | 1.9 | 1.2 |  | 115 | 290 | 133 | 157 | 0.25 | 1.13 | 0.11 | 3.12
197 | 2015-02-07 | 17.16 | 4.91 | 6.57 | 3710 | 3.16 | 17.45 | 5.56 | 2.7 | 2.7 | 59.61 | 0.86 | 0.18 | 5.73 | 7.4 | 51 | 0 | 1 | 7.7 | 15.4 | 0.34 |  |  | 6.9 | 0.5 |  | 7.4 | 5.9 | 0.1 | 1.7 | 1 |  | 112 | 292 | 128 | 136 | 0.21 | 1.17 | 0.1 | 2.69
198 | 2015-02-08 | 18 | 5 | 5.98 | 3630 | 3.22 | 17.6 | 5.72 | 2.73 | 2.78 | 59.07 | 0.92 | 0.2 | 5.73 | 7.42 | 50.5 | 0 | 0.7 | 7.5 | 15.5 | 0.38 |  |  | 7.2 | 0.6 |  | 6.9 | 5.6 | 0 | 2.1 | 1.2 |  | 112 | 295 | 159 | 142 | 0.16 | 1.1 | 0.11 | 2.53
199 | 2015-02-09 | 18 | 4.73 | 6.15 | 3650 | 3.2 | 18.2 | 5.99 | 2.85 | 2.83 | 58.39 | 0.95 | 0.2 | 6.2 | 6.89 | 50.2 | 0 | 0.6 | 7.8 | 15.4 | 0.27 |  |  | 6.3 | 0.5 |  | 7.9 | 5.4 | 0.5 | 1.7 | 1.8 |  | 115 | 294 | 124 | 139 | 0.19 | 1.24 | 0.16 | 2.98
200 | 2015-02-10 | 18 | 4.6 | 4.97 | 3610 | 3.02 | 18.03 | 6.01 | 2.86 | 2.87 | 58.93 | 0.91 | 0.21 | 5.36 | 6.95 | 50.8 | 0 | 0.6 | 7.5 | 14.8 | 0.33 |  |  | 7.5 | 0.6 |  | 7.5 | 4.7 | 0.3 | 2 | 1.7 |  | 115 | 294 | 123 | 140 | 0.01 | 1 | 0.17 | 2.82
201 | 2015-02-11 | 18 | 4.98 | 6.81 | 3670 | 3.06 | 17.41 | 5.85 | 2.84 | 2.83 | 59.06 | 0.9 | 0.2 | 5.42 | 7.52 | 50 | 0 | 0.5 | 5.7 | 16 | 0.6 |  |  | 6.9 | 0.8 |  | 8.1 | 6 | 0 | 1.8 | 1.8 |  | 115 | 301 | 117 | 135 | 0.32 | 1.36 | 0.13 | 2.62
202 | 2015-02-12 | 18 | 5.22 | 5.95 | 3690 | 3.15 | 17.79 | 5.89 | 2.82 | 2.84 | 59.35 | 0.9 | 0.2 | 5.42 | 7.44 | 50.5 | 0 | 0.7 | 7.6 | 15.2 | 0.56 |  |  | 7.1 | 0.9 |  | 7.1 | 5.9 | 0 | 1.7 | 1.5 |  | 106 | 300 | 130 | 134 | 0.18 | 1.16 | 0.13 | 3.43
203 | 2015-02-13 | 18 | 5.2 | 5.59 | 3650 | 3.31 | 17.95 | 6.04 | 2.85 | 2.86 | 58.44 | 0.93 | 0.22 | 6.28 | 7.08 | 50.3 | 0 | 0.8 | 6.6 | 14.4 | 0.31 |  |  | 7.5 | 0.7 |  | 7.5 | 6.2 | 0.5 | 1.8 | 1.6 |  | 114 | 298 | 136 | 146 | 0.26 | 1.13 | 0.13 | 3.13
204 | 2015-02-14 | 18 | 5.2 | 5.7 | 3650 | 3.23 | 18.08 | 5.98 | 2.86 | 2.86 | 58.46 | 0.92 | 0.21 | 5.9 | 7.04 | 50.5 | 0 | 0.8 | 6.6 | 14.5 | 0.18 |  |  | 6.7 | 1.4 |  | 7.4 | 5.8 | 0.4 | 2.1 | 1.7 |  | 113 | 293 | 139 | 137 | 0.3 | 1.2 | 0.13 | 3.23
205 | 2015-02-15 | 18 | 5.2 | 6.96 | 3530 | 3.31 | 18 | 5.99 | 2.81 | 2.85 | 58.11 | 0.93 | 0.22 | 5.9 | 7.4 | 50 | 0 | 0.7 | 7.8 | 15.5 | 0.38 |  |  | 7.1 | 0.6 |  | 6.7 | 6.4 | 0.2 | 1.4 | 1.9 |  | 113 | 295 | 135 | 136 | 0.28 | 1.19 | 0.14 | 3.21
206 | 2015-02-17 | 17.65 | 5.2 | 6.79 | 3500 | 3.36 | 18.04 | 5.97 | 2.76 | 2.84 | 58.13 | 0.92 | 0.21 | 6.16 | 7.51 | 48 | 0 | 0.8 | 7.7 | 15.9 | 0.56 |  |  | 7.4 | 0.8 |  | 6.6 | 6.7 | 0.2 | 1.8 | 1.9 |  | 111 | 296 | 120 | 142 | 0.54 | 1.18 | 0.14 | 3.33
207 | 2015-02-18 | 18 | 5.23 | 5.52 | 3640 | 3.11 | 17.94 | 5.89 | 2.72 | 2.88 | 58.91 | 0.88 | 0.21 | 6.25 | 7.23 | 51 | 0 | 0.8 | 6.6 | 15.3 | 0.58 |  |  | 7.9 | 1.1 |  | 5.8 | 6.1 | 0 | 1.6 | 1.6 |  | 113 | 300 | 109 | 148 | 0.6 | 1.28 | 0.13 | 2.87
208 | 2015-02-19 | 18 | 5.19 | 6.24 | 3500 | 3.35 | 17.92 | 5.98 | 2.74 | 2.91 | 58.07 | 0.88 | 0.22 | 6.02 | 7.18 | 50.9 | 0 | 0.5 | 6.2 | 15.5 | 0.41 |  |  | 8 | 1.1 |  | 5.7 | 6.5 | 0.2 | 1.8 | 1.8 |  | 114 | 304 | 135 | 139 | 0.27 | 1.1 | 0.16 | 3.2
209 | 2015-02-20 | 16.41 | 5.02 | 5.64 | 3550 | 3.1 | 18.04 | 6 | 2.76 | 2.87 | 58.38 | 0.83 | 0.2 | 6.02 | 7.49 | 49.2 | 0 | 0.6 | 7.3 | 15.5 | 0.59 |  |  | 8.1 | 0.8 |  | 6 | 5.8 | 0.1 | 1.8 | 1.9 |  | 106 | 297 | 120 | 151 | 0.27 | 1.22 | 0.09 | 3.3
210 | 2015-02-21 | 15.66 | 5.18 | 6.48 | 3570 | 3.15 | 18.1 | 5.98 | 2.76 | 2.92 | 58.59 | 0.86 | 0.22 | 6.26 | 6.71 | 52.1 | 0 | 0.7 | 6.1 | 14 | 0.49 |  |  | 8.2 | 0.7 |  | 6.8 | 5.1 | 0.8 | 1.8 | 1.6 |  | 115 | 302 | 132 | 143 | 0.54 | 1.38 | 0.14 | 3.13
211 | 2015-02-22 | 16.58 | 4.83 | 5.28 | 3630 | 3.08 | 17.98 | 5.96 | 2.73 | 2.91 | 58.74 | 0.86 | 0.22 | 6.26 | 7.2 | 50.5 | 0 | 0.8 | 6.8 | 15.1 | 0.49 |  |  | 7.9 | 0.8 |  | 6.2 | 5.6 | 0.3 | 2.1 | 1.4 |  | 107 | 297 | 117 | 154 | 0.19 | 1.02 | 0.16 | 3.15
212 | 2015-02-23 | 16.48 | 5.08 | 6.07 | 3600 | 3.11 | 18.04 | 5.99 | 2.72 | 2.9 | 58.85 | 0.84 | 0.21 | 5.94 | 7.14 | 50.5 | 0 | 0.6 | 6.7 | 14.8 | 0.33 |  |  | 8.8 | 0.3 |  | 6.4 | 6.1 | 0.3 | 1.8 | 1.5 |  | 106 | 300 | 127 | 127 | 0.19 | 0.93 | 0.16 | 3.24
213 | 2015-02-24 | 17.3 | 4.83 | 4.82 | 3580 | 3.09 | 17.95 | 5.94 | 2.76 | 2.87 | 58.84 | 0.86 | 0.22 | 5.91 | 7.11 | 52 | 0 | 0.8 | 5.2 | 15 | 0.45 |  |  | 8 | 0.5 |  | 6.5 | 5.1 | 0.7 | 2.2 | 1.5 |  | 109 | 298 | 139 | 150 | 0.23 | 0.98 | 0.14 | 3.48
214 | 2015-02-25 | 16.15 | 4.82 | 5.54 | 3500 | 3.12 | 18.03 | 6 | 2.83 | 2.85 | 58.56 | 0.86 | 0.23 | 5.99 | 6.74 | 51.6 | 0 | 0.6 | 5.6 | 14.7 | 0.55 |  |  | 8.7 | 0.5 |  | 6.7 | 5.3 | 0.7 | 1.7 | 1 |  | 108 | 295 | 125 | 128 | 0.28 | 1.08 | 0.13 | 3.6
215 | 2015-02-26 | 15.8 | 4.8 | 5.89 | 3510 | 3.31 | 18.08 | 5.92 | 2.78 | 2.83 | 58.45 | 0.88 | 0.22 | 5.64 | 6.39 | 52 | 0 | 0.8 | 6.1 | 13 | 0.38 |  |  | 8.5 | 0.7 |  | 6.4 | 7.3 | 0.7 | 1.9 | 0.8 |  | 108 | 296 | 120 | 134 | 0.25 | 1.14 | 0.18 | 3.29
216 | 2015-02-27 | 18 | 4.91 | 5.86 | 3610 | 3.08 | 18.1 | 5.99 | 2.9 | 2.83 | 59.02 | 0.84 | 0.19 | 5.08 | 6.71 | 50.8 | 0 | 0.8 | 7.4 | 14.3 | 0.53 |  |  | 8.3 | 0.4 |  | 6.8 | 5.3 | 0.7 | 1.7 | 0.9 |  | 107 | 290 | 127 | 145 | 0.19 | 1.09 | 0.12 | 3.52
217 | 2015-02-28 | 18 | 5.12 | 6.04 | 3660 | 3.14 | 18 | 5.99 | 2.85 | 2.86 | 58.85 | 0.84 | 0.21 | 5.6 | 6.93 | 50 | 0 | 0.6 | 7 | 15.3 | 0.59 |  |  | 8.7 | 0.4 |  | 6.3 | 5.5 | 1 | 2 | 1 |  | 108 | 296 | 115 | 130 | 0.24 | 1.23 | 0.15 | 3.61
218 | 2015-03-01 | 18 | 4.98 | 7.66 | 3550 | 3.11 | 17.93 | 6.02 | 2.85 | 2.84 | 58.58 | 0.88 | 0.22 | 5.6 | 7.16 | 50.4 | 0 | 0.7 | 7.6 | 15.1 | 0.29 |  |  | 7.9 | 0.8 |  | 6.1 | 6 | 0.3 | 1.7 | 1.3 |  | 106 | 298 | 122 | 134 | 0.51 | 1.52 | 0.16 | 4.3
219 | 2015-03-02 | 15.18 | 5.15 | 5.93 | 3550 | 3.08 | 18.02 | 5.97 | 2.89 | 2.89 | 59.25 | 0.87 | 0.21 | 5.93 | 6.26 | 52.9 | 0 | 0.7 | 7.3 | 13 | 0.47 |  |  | 8.5 | 0.7 |  | 6.7 | 5.1 | 0.3 | 1.9 | 1 |  | 107 | 293 | 121 | 146 | 0.46 | 1.25 | 0.13 | 3.39
220 | 2015-03-03 | 15.42 | 5.33 | 8.2 | 3630 | 3.2 | 19.37 | 6.62 | 3.09 | 2.97 | 57.55 | 0.9 | 0.27 | 5.1 | 6.16 | 50.1 | 0 | 0.5 | 8 | 13 | 0.56 |  |  | 7.9 | 0.6 |  | 7.7 | 6.2 | 0.2 | 2 | 1.5 |  | 107 | 295 | 116 | 124 | 0.63 | 1.75 | 0.21 | 4.75
221 | 2015-03-04 | 15.99 | 5.32 | 6.24 | 3580 | 3.29 | 18.84 | 6.38 | 3.19 | 2.97 | 58.13 | 0.91 | 0.26 | 4.77 | 6.18 | 51.6 | 0 | 0.5 | 7.2 | 12.9 | 0.49 |  |  | 7.5 | 0.6 |  | 7.6 | 6.7 | 0.2 | 1.8 | 1.3 |  | 108 | 295 | 126 | 140 | 0.33 | 1.19 | 0.26 | 4.23
222 | 2015-03-05 | 18 | 5.3 | 4.8 | 3640 | 3.28 | 19.2 | 6.43 | 3.29 | 2.85 | 58.3 | 0.96 | 0.26 | 4.77 | 6 | 51.4 | 0 | 0.9 | 8.3 | 11.7 | 0.56 |  |  | 6.1 | 1 |  | 7.8 | 6.9 | 0.3 | 1.8 | 1.9 |  | 108 | 290 | 124 | 141 | 0.34 | 1.06 | 0.2 | 4.8
223 | 2015-03-06 | 18 | 5.35 | 5.11 | 3500 | 3.38 | 18.12 | 6.04 | 3.24 | 2.91 | 58.78 | 0.9 | 0.26 | 4.07 | 6.15 | 50.3 | 0 | 0.8 | 8.7 | 12.4 | 0.35 |  |  | 6.7 | 0.6 |  | 7.8 | 6.9 | 0.4 | 1.9 | 1.1 |  | 108 | 287 | 116 | 142 | 0.01 | 0.11 | 0.11 | 4.29
224 | 2015-03-07 | 17.1 | 5.4 | 4.65 | 3660 | 3.24 | 17.88 | 5.86 | 3.06 | 2.85 | 59.27 | 0.86 | 0.23 | 4.8 | 7.05 | 50.5 | 0 | 0.8 | 8 | 14.5 | 0.4 |  |  | 6.1 | 0.8 |  | 7.9 | 6.2 | 0 | 1.9 | 1.1 |  | 115 | 293 | 124 | 121 | 0.34 | 1.2 | 0.11 | 2.31
225 | 2015-03-08 | 17 | 5.4 | 5.12 | 3510 | 3.24 | 17.88 | 5.74 | 2.85 | 2.84 | 58.98 | 0.84 | 0.22 | 4.8 | 7.02 | 49.4 | 0 | 0.6 | 7.7 | 14.6 | 0.38 |  |  | 8.1 | 0.3 |  | 6.7 | 7 | 0.3 | 1.9 | 1 |  | 112 | 296 | 131 | 125 | 0.41 | 1.11 | 0.11 | 2.87
226 | 2015-03-10 | 18 | 5.4 | 6.67 | 3420 | 3.31 | 17.75 | 5.69 | 2.83 | 2.84 | 58.55 | 0.87 | 0.22 | 5.61 | 7.58 | 49.4 | 0 | 0.8 | 7.3 | 15.5 | 0.43 |  |  | 5.9 | 1 |  | 7.6 | 6.8 | 0.3 | 2 | 1 |  | 114 | 298 | 122 | 138 | 0.26 | 1.06 | 0.11 | 2.73
227 | 2015-03-11 | 14.15 | 5.4 | 5.78 | 3500 | 3.41 | 19.61 | 6.52 | 3.15 | 2.9 | 56.98 | 0.93 | 0.29 | 6.17 | 5.71 | 52.9 | 0 | 0.6 | 7.1 | 10.4 | 0.51 |  |  | 7.6 | 0.7 |  | 7.1 | 7.3 | 0.1 | 2.1 | 1.5 |  | 108 | 296 | 124 | 143 | 0.18 | 0.93 | 0.17 | 5.01
228 | 2015-03-12 | 16.86 | 5.4 | 5.18 | 3350 | 3.16 | 18.42 | 6.35 | 3.91 | 2.96 | 58.81 | 0.82 | 0.29 | 4.21 | 5.53 | 55.8 | 0.4 | 0.6 | 5.5 | 10.3 | 0.4 |  |  | 7.1 | 1 |  | 7.7 | 6.6 | 0 | 2.1 | 1.3 |  | 112 | 291 | 119 | 135 | 0.36 | 1.08 | 0.18 | 6.29
229 | 2015-03-13 | 17.66 | 5.45 | 5.98 | 3410 | 3.23 | 18.17 | 5.95 | 3.24 | 2.87 | 58.61 | 0.83 | 0.24 | 4.11 | 6.52 | 51.9 | 0.16 | 0.74 | 6.59 | 13.55 | 0.4 |  |  | 6.47 | 0.77 |  | 7.51 | 6.85 | 0.31 | 1.87 | 1.19 |  | 106 | 297 | 122 | 121 | 0.22 | 0.85 | 0.15 | 4.87
230 | 2015-03-15 | 16.36 | 5.3 | 6.14 | 3530 | 3.31 | 18.17 | 5.88 | 2.98 | 2.82 | 58.16 | 0.88 | 0.23 | 5.15 | 7.17 | 50.9 | 0 | 0.7 | 6.9 | 14.5 | 0.33 |  |  | 7 | 0.6 |  | 6.6 | 7.3 | 0.2 | 1.9 | 1.3 |  | 110 | 298 | 117 | 132 | 0.19 | 1.11 | 0.13 | 3.57
231 | 2015-03-16 | 17.73 | 5.1 | 6.05 | 3520 | 3.27 | 17.73 | 5.84 | 2.93 | 2.81 | 58.71 | 0.84 | 0.2 | 5.75 | 7.75 | [17 empty] | 113 | 299 | 122 | 140 | 0.25 | 1.22 | 0.14 | 3.64
232 | 2015-03-17 | 18 | 5.2 | 5.48 | 3650 | 3.13 | 17.79 | 5.76 | 2.83 | 2.77 | 58.68 | 0.84 | 0.2 | 6.35 | 7.55 | 51.1 | 0 | 0.6 | 6.5 | 16 | 0.33 |  |  | 6.9 | 0.8 |  | 7.2 | 6.3 | 0 | 1.7 | 1.1 |  | 112 | 298 | 130 | 145 | 0.18 | 1.07 | 0.13 | 3.16
233 | 2015-03-18 | 18 | 5.19 | 5.08 | 3620 | 3.26 | 18.18 | 5.68 | 2.84 | 2.71 | 58.75 | 0.86 | 0.2 | 6.19 | 7.27 | 51 | 0 | 0.9 | 6.1 | 15.4 | 0.44 |  |  | 7.3 | 0.3 |  | 7.5 | 6.5 | 0.2 | 1.7 | 1 |  | 113 | 290 | 130 | 135 | 0.2 | 0.96 | 0.12 | 3.27
234 | 2015-03-19 | 18 | 5.2 | 6.34 | 3530 | 3.36 | 17.85 | 5.95 | 2.88 | 2.82 | 58.7 | 0.88 | 0.21 | 6.03 | 6.84 | 51.2 | 0 | 0.8 | 7.2 | 14.3 | 0.31 |  |  | 7.5 | 1 |  | 6.7 | 6.6 | 0 | 1.9 | 1.1 |  | 108 | 297 | 121 | 131 | 0.25 | 1.24 | 0.13 | 2.97
235 | 2015-03-20 | 17.13 | 5.2 | 6.07 | 3660 | 3.18 | 17.92 | 5.86 | 2.91 | 2.8 | 58.5 | 0.84 | 0.21 | 5.56 | 7.46 | 50.5 | 0 | 0.8 | 6.9 | 15.6 | 0.32 |  |  | 6.6 | 0.5 |  | 7.5 | 6.9 | 0 | 1.7 | 1.2 |  | 111 | 233 | 129 | 129 | 0.19 | 1.13 | 0.14 | 3.37
236 | 2015-03-21 | 16.79 | 5.38 | 5.39 | 3730 | 3.18 | 17.96 | 5.85 | 2.86 | 2.8 | 58.4 | 0.86 | 0.21 | 6.08 | 7.56 | 49.9 | 0 | 0.7 | 7 | 15.2 | 0.46 |  |  | 6.3 | 1 |  | 7.3 | 6.9 | 0.1 | 1.9 | 1.4 |  | 113 | 294 | 119 | 141 | 0.21 | 1.1 | 0.13 | 2.87
237 | 2015-03-22 | 16.18 | 5.4 | 5.29 | 3790 | 3.21 | 17.88 | 5.86 | 2.89 | 2.81 | 58.5 | 0.85 | 0.21 | 6.08 | 7.47 | 50.5 | 0 | 0.7 | 5.8 | 16 | 0.22 |  |  | 6.6 | 0.5 |  | 7.1 | 6.9 | 0.1 | 1.8 | 1.5 |  | 106 | 293 | 117 | 126 | 0.25 | 1.05 | 0.13 | 2.74
238 | 2015-03-24 | 14.34 | 5.44 | 5.13 | 3550 | 3.22 | 17.66 | 5.61 | 2.87 | 2.72 | 59.84 | 0.77 | 0.2 | 6.16 | 6.6 | 52.7 | 0 | 0.8 | 6.9 | 12.7 | 0.5 |  |  | 6.3 | 0.8 |  | 8.1 | 6.8 | 0.1 | 2.2 | 0.7 |  | 110 | 293 | 132 | 150 | 0.16 | 0.98 | 0.14 | 2
239 | 2015-03-25 | 18 | 5.2 | 6.49 | 3670 | 3.35 | 17.99 | 5.75 | 2.86 | 2.74 | 59.22 | 0.86 | 0.22 | 5.21 | 6.7 | 52.3 | 0 | 0.8 | 6.5 | 13.3 | 0.29 |  |  | 7.1 | 0.5 |  | 7.9 | 6.7 | 0 | 1.8 | 1.2 |  | 109 | 296 | 122 | 150 | 0.23 | 0.85 | 0.13 | 2.57
240 | 2015-03-26 | 16.25 | 5.2 | 7.72 | 3620 | 3.26 | 17.54 | 5.8 | 3.04 | 2.78 | 58.76 | 0.88 | 0.21 | 5.27 | 7.41 | 51.2 | 0 | 0.7 | 5.9 | 15.1 | 0.3 |  |  | 5.9 | 1.2 |  | 7.2 | 7.2 | 0 | 1.7 | 1.8 |  | 107 | 295 | 126 | 163 | 0.32 | 1.08 | 0.12 | 2.41
241 | 2015-03-27 | 18 | 5.13 | 6.57 | 3600 | 3.08 | 17.61 | 5.82 | 3.03 | 2.78 | 58.89 | 0.86 | 0.21 | 6.02 | 7.32 | 50.2 | 0 | 0.7 | 7.6 | 14.8 | 0.37 |  |  | 6 | 1.3 |  | 7 | 7.5 | 0.2 | 1.5 | 1.2 |  | 105 | 293 | 127 | 143 | 0.22 | 0.9 | 0.14 | 2.88
242 | 2015-03-28 | 18 | 5.1 | 4.26 | 3800 | 3.07 | 17.78 | 5.85 | 2.94 | 2.8 | 58.34 | 0.85 | 0.21 | 6.11 | 7.35 | 51.2 | 0 | 0.9 | 6.8 | 15.5 | 0.39 |  |  | 7.4 | 0.6 |  | 6.9 | 6 | 0.1 | 1.6 | 1.2 |  | 105 | 294 | 120 | 139 | 0.33 | 1.05 | 0.15 | 2.88
243 | 2015-03-29 | 18 | 5.15 | 6.96 | 3610 | 3.12 | 17.75 | 5.84 | 2.91 | 2.8 | 57.86 | 0.9 | 0.21 | 6.83 | 8.22 | 49.5 | 0 | 0.8 | 6.7 | 17.4 | 0.26 |  |  | 6.9 | 0.7 |  | 6.6 | 6.2 | 0 | 1.9 | 1.4 |  | 115 | 294 | 125 | 159 | 0.29 | 0.94 | 0.15 | 3.13
244 | 2015-03-31 | 16.59 | 5.25 | 6 | 3730 | 3.48 | 17.73 | 5.8 | 2.81 | 2.77 | 57.55 | 0.88 | 0.21 | 6.2 | 7.69 | 51.2 | 0 | 0.7 | 6.4 | 15.2 | 0.29 |  |  | 7.1 | 0.5 |  | 6.9 | 6.7 | 0 | 1.9 | 1.3 |  | 110 | 292 | 122 | 140 | 0.2 | 1.03 | 0.16 | 3.02
245 | 2015-04-01 | 18 | 5.09 | 5.61 | 3820 | 3.41 | 18.18 | 5.75 | 2.84 | 2.78 | 58 | 0.88 | 0.22 | 5.49 | 6.9 | 51.6 | 0 | 0.9 | 7.7 | 13.8 | 0.17 |  |  | 6.2 | 0.5 |  | 7.8 | 6.9 | 0 | 1.7 | 1.2 |  | 113 | 299 | 132 | 137 | 0.18 | 1.04 | 0.16 | 2.63
246 | 2015-04-02 | 18 | 5 | 5.5 | 3560 | 3.26 | 18.21 | 5.78 | 2.92 | 2.77 | 58.4 | 0.81 | 0.19 | 6.2 | 7.17 | 49.1 | 0 | 0.7 | 10 | 14.5 | 0.51 |  |  | 5.9 | 0.5 |  | 7.6 | 6.7 | 0 | 1.5 | 1.2 |  | 111 | 296 | 131 | 138 | 0.24 | 1.1 | 0.13 | 2.76
247 | 2015-04-03 | 16.59 | 4.85 | 4.63 | 3480 | 3.28 | 18.01 | 5.84 | 2.81 | 2.8 | 57.94 | 0.84 | 0.2 | 6.2 | 7.64 | 50.4 | 0 | 0.5 | 7.1 | 15.9 | 0.28 |  |  | 7.2 | 0.3 |  | 6.8 | 6.7 | 0.1 | 1.8 | 1.2 |  | 112 | 293 | 140 | 140 | 0.13 | 0.77 | 0.14 | 2.93
248 | 2015-04-06 | 17.76 | 4.8 | 5.71 | 3860 | 3.42 | 18.28 | 5.75 | 2.67 | 2.72 | 57.47 | 0.84 | 0.2 | 6.29 | 8.03 | 48.5 | 0 | 0.6 | 7.3 | 16.8 | 0.44 |  |  | 6.9 | 0.5 |  | 6.8 | 7.1 | 0.4 | 1.6 | 1.4 |  | 106 | 297 | 128 | 149 | 0.24 | 1.1 | 0.14 | 3.46
249 | 2015-04-07 | 18 | 4.8 | 6.54 | 3670 | 3.37 | 18.08 | 5.72 | 2.67 | 2.73 | 57.02 | 0.84 | 0.18 | 6.6 | 7.79 | 47.8 | 0 | 0.6 | 8.6 | 16.6 | 0.52 |  |  | 7.3 | 0.3 |  | 6.3 | 6.9 | 0 | 1.7 | 1.3 |  | 113 | 295 | 126 | 123 | 0.2 | 1.19 | 0.15 | 3.25
250 | 2015-04-08 | 18 | 4.8 | 5.2 | 3750 | 3.14 | 18.11 | 5.76 | 2.82 | 2.78 | 57.65 | 0.88 | 0.2 | 6.42 | 7.74 | 49 | 0 | 0.6 | 7.5 | 16.4 | 0.56 |  |  | 7.1 | 0.4 |  | 6.7 | 6.7 | 0 | 1.6 | 1.2 |  | 105 | 293 | 121 | 110 | 0.23 | 1.19 | 0.16 | 3.39
251 | 2015-04-09 | 18 | 5.01 | 5.47 | 3690 | 3.21 | 17.62 | 5.61 | 2.83 | 2.74 | 58.56 | 0.8 | 0.19 | 6.43 | 7.58 | 48.8 | 0 | 0.7 | 8.8 | 16.1 | 0.62 |  |  | 6.4 | 0.9 |  | 6.6 | 6.7 | 0 | 1.8 | 1.1 |  | 105 | 298 | 127 | 133 | 0.15 | 0.97 | 0.16 | 2.83
252 | 2015-04-10 | 18 | 5 | 4.42 | 3630 | 3.31 | 18.23 | 5.81 | 2.78 | 2.79 | 57.75 | 0.85 | 0.2 | 6.34 | 7.81 | 49.3 | 0 | 0.8 | 6.9 | 17 | 0.31 |  |  | 6.9 | 0.9 |  | 6.8 | 6.4 | 0.3 | 1.5 | 1.2 |  | 106 | 283 | 124 | 146 | 0.24 | 1.19 | 0.13 | 3.44
253 | 2015-04-11 | 17.46 | 4.74 | 5.71 | 3580 | 3.22 | 18.18 | 5.73 | 2.7 | 2.74 | 57.7 | 0.86 | 0.2 | 6.48 | 7.81 | 50.9 | 0 | 0.7 | 6 | 16.7 | 0.45 |  |  | 7.1 | 1.1 |  | 6.1 | 6.5 | 0 | 1.7 | 1.5 |  | 110 | 291 | 131 | 132 | 0.21 | 0.95 | 0.14 | 3.34
254 | 2015-04-12 | 17.91 | 4.68 | 4.95 | 3560 | 3.26 | 18.36 | 5.75 | 2.64 | 2.76 | 57.3 | 0.89 | 0.2 | 6.48 | 7.57 | 51.1 | 0 | 0.6 | 6.8 | 16.1 | 0.3 |  |  | 7 | 0.8 |  | 6.1 | 6.4 | 0 | 1.8 | 1.1 |  | 109 | 292 | 127 | 143 | 0.14 | 0.83 | 0.14 | 3.2
255 | 2015-04-14 | 18 | 4.7 | 4.9 | 3680 | 3.13 | 18.06 | 5.86 | 2.85 | 2.83 | 58.05 | 0.82 | 0.2 | 6.29 | 7.43 | 50.8 | 0 | 0.6 | 7.3 | 15.6 | 0.24 |  |  | 6.9 | 0.8 |  | 7.1 | 5.4 | 0.4 | 1.7 | 1.2 |  | 113 | 297 | 121 | 138 | 0.25 | 0.86 | 0.13
256 | 2015-04-15 | 18 | 4.69 | 5.08 | 3560 | 3.18 | 18.54 | 5.78 | 2.74 | 2.77 | 57.61 | 0.87 | 0.21 | 6.27 | 7.44 | 49.9 | 0 | 0.9 | 7.9 | 15.5 | 0.57 |  |  | 6.5 | 1.1 |  | 6 | 5.9 | 0.2 | 1.9 | 1.5 |  | 114 | 296 | 150 | 134 | 0.21 | 1.01 | 0.13
257 | 2015-04-16 | 18 | 4.8 | 5.67 | 3550 | 3.21 | 18.29 | 5.76 | 2.79 | 2.76 | 57.85 | 0.82 | 0.2 | 6.23 | 7.32 | 48.6 | 0 | 0.7 | 9.3 | 15.9 | 0.34 |  |  | 6.5 | 1.1 |  | 6.3 | 6.5 | 0.1 | 1.9 | 1.4 |  | 106 | 298 | 130 | 130 | 0.23 | 1.06 | 0.13
258 | 2015-04-17 | 17.32 | 4.91 | 5.31 | 3647.78 | 3.23 | 18.23 | 5.74 | 2.8 | 2.75 | 57.62 | 0.83 | 0.2 | 6.2 | 7.48 | 50.61 | 0 | 0.71 | 7.79 | 15.61 | 0.41 |  |  | 7.11 | 0.65 |  | 6.3 | 6.5 | 0.11 | 1.64 | 0.95 |  | 108 | 289 | 130 | 142 | 0.11 | 0.89 | 0.14
259 | 2015-04-18 | 16.94 | 5 | 6.11 | 3610 | 3.12 | 18.41 | 5.82 | 2.78 | 2.74 | 58 | 0.86 | 0.18 | 6.19 | 7.01 | 50.9 | 0 | 0.6 | 8.1 | 14.7 | 0.29 |  |  | 7.9 | 0.4 |  | 6.3 | 5.4 | 0.4 | 1.9 | 1.1 |  | 114 | 297 | 132 | 152 | 0.21 | 1.07 | 0.15 | 3.48
260 | 2015-04-20 | 17.58 | 5 | 6.33 | 3580 | 3.3 | 18.33 | 5.76 | 2.83 | 2.78 | 57.48 | 0.84 | 0.2 | 6.07 | 7.36 | 48.8 | 0 | 0.7 | 8.7 | 16.2 | 0.24 |  |  | 7.1 | 0.5 |  | 6.2 | 6.8 | 0.4 | 1.9 | 1.3 |  | 105 | 286 | 138 | 123 | 0.25 | 1.01 | 0.12 | 3.6
261 | 2015-04-21 | 17.14 | 5 | 6.14 | 3620 | 3.22 | 18.18 | 5.85 | 2.87 | 2.81 | 57.68 | 0.84 | 0.21 | 6.28 | 7.49 | 49 | 0 | 0.6 | 7.3 | 16.4 | 0.39 |  |  | 7.9 | 0.7 |  | 6 | 6.3 | 0.3 | 1.9 | 1.3 |  | 107 | 295 | 144 | 141 | 0.23 | 1.17 | 0.13 | 3.98
262 | 2015-04-22 | 17.5 | 4.86 | 5.74 | 3630 | 3.35 | 18.42 | 5.79 | 2.76 | 2.78 | 57.27 | 0.86 | 0.2 | 5.92 | 7.28 | 51.1 | 0 | 0.8 | 7.2 | 15 | 0.56 |  |  | 7.5 | 0.8 |  | 5.8 | 6.7 | 0 | 1.8 | 1.1 |  | 113 | 294 | 123 | 134 | 0.18 | 1.02 | 0.13 | 3.81
263 | 2015-04-23 | 17.2 | 4.8 | 6.55 | 3620 | 3.28 | 17.92 | 5.77 | 2.81 | 2.76 | 57.69 | 0.83 | 0.2 | 6.45 | 7.74 | 49.3 | 0 | 0.8 | 6.9 | 16.8 | 0.4 |  |  | 7.6 | 0.4 |  | 6.1 | 6.9 | 0.1 | 1.7 | 1.3 |  | 115 | 298 | 133 | 134 | 0.24 | 1.16 | 0.13 | 3.51
264 | 2015-04-24 | 18 | 4.87 | 5.99 | 3690 | 3.21 | 18.13 | 5.84 | 2.82 | 2.79 | 57.46 | 0.84 | 0.21 | 6.21 | 7.45 | 49.5 | 0 | 0.5 | 8.3 | 16.5 | 0.23 |  |  | 7.8 | 0.6 |  | 5.9 | 6 | 0 | 1.7 | 1.3 |  | 109 | 287 | 128 | 134 | 0.19 | 1.11 | 0.14 | 3.53
265 | 2015-04-25 | 18 | 5.05 | 6.18 | 3630 | 3.22 | 18.38 | 5.82 | 2.76 | 2.8 | 57.38 | 0.83 | 0.21 | 6.31 | 7.57 | 49.2 | 0 | 0.9 | 7.6 | 16.9 | 0.37 |  |  | 7.8 | 0.3 |  | 5.7 | 6.1 | 0.2 | 1.7 | 1.3 |  | 111 | 292 | 140 | 126 | 0.24 | 1.12 | 0.14 | 3.5
266 | 2015-04-26 | 18 | 5.09 | 5.76 | 3690 | 3.34 | 18.24 | 5.73 | 2.66 | 2.77 | 57.12 | 0.82 | 0.2 | 6.49 | 7.86 | 48.7 | 0 | 0.8 | 8.4 | 16.6 | 0.25 |  |  | 7.6 | 1 |  | 5.1 | 6.6 | 0.2 | 1.8 | 1.3 |  | 114 | 291 | 141 | 135 | 0.2 | 0.98 | 0.13 | 3.42
267 | 2015-04-27 | 18 | 5.1 | 5.9 | 3740 | 3.36 | 18.13 | 5.76 | 2.71 | 2.78 | 57.22 | 0.85 | 0.2 | 6.45 | 7.82 | 49.5 | 0 | 0.8 | 7 | 16.6 | 0.43 |  |  | 7.9 | 0.7 |  | 5.8 | 6.4 | 0.2 | 1.7 | 1.3 |  | 113 | 293 | 139 | 136 | 0.15 | 0.96 | 0.12 | 3.48
268 | 2015-04-28 | 17.61 | 4.84 | 5.85 | 3700 | 3.21 | 18.12 | 5.75 | 2.68 | 2.78 | 57.35 | 0.83 | 0.2 | 6.45 | 7.98 | 49.4 | 0 | 0.6 | 7 | 17.4 | 0.41 |  |  | 7.5 | 0.6 |  | 5.2 | 6.7 | 0.1 | 2 | 1.2 |  | 105 | 293 | 129 | 145 | 0.2 | 1.02 | 0.12 | 3.54
269 | 2015-04-29 | 18 | 4.74 | 5.52 | 3740 | 3.32 | 18.09 | 5.79 | 2.75 | 2.77 | 57.6 | 0.82 | 0.2 | 6.5 | 8.32 | 48.1 | 0 | 0.5 | 8.1 | 17.8 | 0.51 |  |  | 6.7 | 0.7 |  | 5.7 | 6.8 | 0.2 | 1.7 | 1.4 |  | 115 | 293 | 138 | 131 | 0.23 | 1.05 | 0.13 | 3.66
270 | 2015-04-30 | 17.89 | 4.7 | 7.89 | 3830 | 3.27 | 17.8 | 5.81 | 2.79 | 2.76 | 57.45 | 0.84 | 0.2 | 7.01 | 8.69 | 46 | 0 | 0.6 | 8.1 | 19.2 | 0.41 |  |  | 6.7 | 0.9 |  | 5.8 | 6.9 | 0.1 | 1.6 | 1.7 |  | 112 | 298 | 144 | 130 | 0.2 | 1.1 | 0.11 | 3.58
271 | 2015-05-01 | 18 | 4.7 | 5.1 | 3740 | 3 | 18.47 | 5.8 | 2.68 | 2.82 | 57.58 | 0.8 | 0.2 | 7.01 | 7.95 | 49.9 | 0 | 0.4 | 7.4 | 16.8 | 0.53 |  |  | 7.8 | 0.6 |  | 5.5 | 5.9 | 0.1 | 1.7 | 1.3 |  | 105 | 295 | 134 | 121 | 0.14 | 0.91 | 0.11 | 3.62
272 | 2015-05-02 | 39.23 | 4.8 | 5.38 | 3830 | 3.23 | 18.24 | 5.84 | 2.73 | 2.81 | 57.5 | 0.84 | 0.21 | 6.61 | 8.01 | 48.6 | 0 | 0.6 | 7.3 | 17.6 | 0.48 |  |  | 7.4 | 0.9 |  | 5.5 | 6.3 | 0.2 | 1.9 | 1.6 |  | 110 | 294 | 128 | 131 | 0.16 | 0.99 | 0.12 | 3.74
273 | 2015-05-03 | 18 | 4.8 | 7.02 | 3740 | 3.4 | 18.06 | 5.85 | 2.75 | 2.79 | 57.44 | 0.82 | 0.2 | 6.61 | 7.88 | 47.1 | 0 | 0.7 | 8.9 | 17.1 | 0.43 |  |  | 7.3 | 0.5 |  | 5.9 | 7.1 | 0.4 | 1.7 | 1.5 |  | 107 | 286 | 142 | 121 | 0.25 | 1.15 | 0.13 | 3.77
274 | 2015-05-06 | 15.22 | 5.59 | 4.9 | 3770 | 2.95 | 19.05 | 5.88 | 2.61 | 2.87 | 58.04 | 0.86 | 0.22 | 6.49 | 6.26 | 53.4 | 0 | 0.7 | 7.6 | 12.4 | 0.56 |  |  | 8.6 | 0.5 |  | 5.5 | 5.5 | 0.4 | 1.9 | 1.2 |  | 113 | 293 | 126 | 140 | 0.13 | 0.74 | 0.15 | 3.34
275 | 2015-05-07 | 17.08 | 6.36 | 5.98 | 3680 | 3.28 | 18.04 | 5.51 | 2.51 | 2.71 | 58.56 | 0.81 | 0.2 | 5.08 | 7.02 | 52.1 | 0 | 0.9 | 7.1 | 14.1 | 0.45 |  |  | 7.6 | 1 |  | 5.5 | 6.9 | 0.3 | 1.9 | 0.7 |  | 111 | 294 | 124 | 134 | 0.14 | 0.84 | 0.16 | 3.49
276 | 2015-05-09 | 16.29 | 6.4 | 6.85 | 3710 | 3.23 | 18.23 | 5.9 | 2.92 | 2.84 | 58.31 | 0.83 | 0.21 | 5.71 | 6.62 | 52 | 0 | 0.6 | 6.9 | 13 | 0.47 |  |  | 8.1 | 0.8 |  | 6.3 | 6.8 | 0 | 1.7 | 1 |  | 114 | 284 | 113 | 140 | 0.14 | 0.9 | 0.17 | 3.37
277 | 2015-05-10 | 16.45 | 6.3 | 5.87 | 3850 | 3.15 | 18.31 | 5.86 | 2.85 | 2.82 | 58.07 | 0.84 | 0.21 | 5.71 | 6.68 | 52.3 | 0 | 0.8 | 7.3 | 13.2 | 0.6 |  |  | 8.4 | 0.5 |  | 6.2 | 6.4 | 0 | 1.9 | 1.2 |  | 109 | 300 | 117 | 138 | 0.18 | 0.99 | 0.16 | 3.48
278 | 2015-05-11 | 18 | 6.23 | 5.79 | 3780 | 3.21 | 18.44 | 5.87 | 2.86 | 2.82 | 58.46 | 0.83 | 0.21 | 5.71 | 6.64 | 52.2 | 0 | 0.8 | 8.1 | 12.9 | 0.4 |  |  | 7.2 | 0.8 |  | 6.6 | 6.6 | 0.1 | 1.7 | 1.3 |  | 107 | 294 | 120 | 123 | 0.15 | 1.14 | 0.15 | 3.52
279 | 2015-05-12 | 15.43 | 6.15 | 6.01 | 3800 | 3.26 | 18.4 | 5.82 | 2.79 | 2.8 | 57.92 | 0.87 | 0.21 | 5.33 | 6.58 | [17 empty] | 109 | 301 | 124 | 145 | 0.22 | 1.04 | 0.17 | 3.59
280 | 2015-05-13 | 17.6 | 6.09 | 7.19 | 3600 | 3.14 | 18.42 | 5.79 | 2.78 | 2.79 | 57.9 | 0.86 | 0.2 | 5.27 | 6.58 | 52.1 | 0 | 0.4 | 7.3 | 13.5 | 0.5 |  |  | 7.1 | 0.9 |  | 6.5 | 6.1 | 0 | 1.8 | 1.4 |  | 115 | 305 | 128 | 126 | 0.23 | 1.06 | 0.26 | 3.55
281 | 2015-05-14 | 18 | 6.1 | 7.03 | 3630 | 3.26 | 18.27 | 5.85 | 2.77 | 2.78 | 58.39 | 0.84 | 0.18 | 5.27 | 6.61 | 51.76 | 0.04 | 0.72 | 7.48 | 13.56 | 0.47 |  |  | 7.2 | 0.9 |  | 6.92 | 6.42 | 0.14 | 1.76 | 1.04 |  | 107 | 298 | 127 | 139 | 0.22 | 1.05 | 0.16 | 3.61
282 | 2015-05-15 | 18 | 6.1 | 6.68 | 3528 | 3.28 | 18.47 | 5.77 | 2.69 | 2.79 | 58.05 | 0.87 | 0.21 | 5.39 | 5.69 | 53.03 | 0.03 | 0.78 | 8.83 | 11.8 | 0.62 |  |  | 7.6 | 0.78 |  | 6.65 | 5.93 | 0.15 | 1.88 | 0.75 |  | 106 | 283 | 109 | 134 | 0.24 | 1.11 | 0.18 | 3.46
283 | 2015-05-16 | 16.48 | 10.65 | 5.75 | 3624.29 | 3.19 | 18.56 | 5.87 | 2.67 | 2.8 | 57.99 | 0.86 | 0.21 | 5.15 | 6.24 | 53.09 | 0.02 | 0.77 | 7.76 | 12.74 | 0.39 |  |  | 8.14 | 0.61 |  | 6.4 | 5.75 | 0.4 | 1.78 | 0.67 |  | 113 | 288 | 145 | 119 | 0.27 | 1.02 | 0.16 | 3.46
284 | 2015-05-17 | 15.97 | 6.01 | 5.45 | 3678.57 | 3.14 | 18.39 | 5.87 | 2.72 | 2.8 | 58.24 | 0.87 | 0.2 | 4.55 | 6.17 | 53.86 | 0.04 | 0.74 | 6.66 | 12.53 | 0.3 |  |  | 8.11 | 0.68 |  | 6.99 | 5.44 | 0.55 | 1.93 | 0.58 |  | 108 | 290 | 129 | 115 | 0.18 | 0.92 | 0.15 | 3.59
285 | 2015-05-18 | 15.47 | 6.08 | 5.6 | 3667.27 | 3.3 | 18.47 | 5.83 | 2.67 | 2.8 | 58.13 | 0.87 | 0.2 | 4.69 | 6.34 | 57.25 | 0.01 | 0.68 | 8.96 | 9.31 | 0.32 |  |  | 5.15 | 0.8 |  | 8.66 | 4.49 | 0.7 | 1.5 | 0.58 |  | 113 | 295 | 143 | 150 | 0.25 | 0.73 | 0.18 | 3.26
286 | 2015-05-20 | 18 | 6.18 | 6.67 | 3530 | 3.35 | 17.81 | 5.78 | 2.82 | 2.76 | 58.24 | 0.79 | 0.22 | 3.07 | 6.33 | 52.2 | 0 | 0.85 | 7.35 | 12.75 | 0.32 |  |  | 6.6 | 0.6 |  | 8.4 | 5.95 | 0.65 | 1.75 | 0.9 |  | 107 | 289 | 134 | 121 | 0.18 | 0.44 | 0.16 | 3.19
287 | 2015-05-21 | 16.54 | 11.38 | 5.28 | 3620 | 3.25 | 17.99 | 5.89 | 2.99 | 2.82 | 58.8 | 0.76 | 0.23 | 5.08 | 6.35 | 52.3 | 0 | 0.8 | 7.4 | 12.8 | 0.56 |  |  | 7.9 | 0.5 |  | 7.1 | 6.3 | 0.4 | 2 | 0.7 |  | 108 | 301 | 139 | 130 | 0.18 | 1.04 | 0.17 | 3.43
288 | 2015-05-22 | 18 | 6.27 | 5.76 | 3660 | 3.35 | 18.51 | 5.95 | 2.86 | 2.77 | 58.6 | 0.82 | 0.22 | 4.77 | 6.08 | 52.1 | 0 | 0.8 | 8.4 | 11.8 | 0.56 |  |  | 7.67 | 0.77 |  | 6.87 | 6.37 | 0.33 | 1.77 | 0.93 |  | 108 | 291 | 126 | 130 | 0.22 | 1.02 | 0.19 | 3.39
289 | 2015-05-23 | 18 | 6.25 | 5.94 | 3660 | 3.29 | 18.58 | 6.17 | 3.2 | 2.87 | 57.74 | 0.81 | 0.26 | 4.77 | 5.82 | 52.6 | 0 | 0.8 | 7.9 | 11.3 | 0.37 |  |  | 7.8 | 0.6 |  | 7.1 | 6.9 | 0.1 | 1.9 | 1.2 |  | 111 | 292 | 123 | 132 | 0.48 | 1.1 | 0.16 | 3.64
290 | 2015-05-24 | 18 | 6.2 | 5.98 | 3600 | 3.28 | 18.58 | 6.15 | 3.18 | 2.91 | 58.14 | 0.81 | 0.26 | 4.77 | 5.48 | 53.3 | 0 | 0.8 | 7.2 | 9.9 | 0.48 |  |  | 8.1 | 0.8 |  | 6.9 | 6.8 | 0.1 | 1.9 | 1 |  | 112 | 295 | 119 | 135 | 0.58 | 0.92 | 0.17 | 3.58
291 | 2015-05-25 | 16.56 | 6.12 | 5.08 | 3600 | 3.27 | 18.81 | 6.11 | 3.06 | 2.81 | 58.6 | 0.83 | 0.22 | 4.27 | 5.62 | 54 | 0 | 0.9 | 7 | 11.2 | 0.66 |  |  | 8 | 0.5 |  | 7.2 | 6.2 | 0 | 1.7 | 1 |  | 107 | 295 | 123 | 141 | 0.17 | 0.78 | 0.16 | 4.07
292 | 2015-05-26 | 9.9 | 6.33 | 5.13 | 3800 | 3.24 | 18.65 | 6.15 | 3.2 | 2.9 | 58.34 | 0.79 | 0.25 | 4.27 | 5.5 | 52.3 | 0 | 0.8 | 9.3 | 10.1 | 0.4 |  |  | 7.6 | 0.4 |  | 7.4 | 6.5 | 0 | 2 | 1 |  | 107 | 291 | 126 | 147 | 0.15 | 0.84 | 0.18 | 3.81
293 | 2015-05-27 | 18 | 6.41 | 5.38 | 3640 | 3.18 | 19.32 | 6.29 | 3.24 | 2.89 | 57.93 | 0.79 | 0.26 | 4.27 | 5.22 | 53.7 | 0 | 0.9 | 8 | 9.9 | 0.56 |  |  | 8.1 | 0.6 |  | 7.4 | 6.4 | 0.2 | 1.9 | 1.1 |  | 106 | 292 | 135 | 128 | 0.12 | 0.81 | 0.16 | 3.78
294 | 2015-05-28 | 18 | 6.33 | 5.87 | 3790 | 3.23 | 20.13 | 6.31 | 3.11 | 2.79 | 56.82 | 0.88 | 0.33 | 3.79 | 5.32 | 54.2 | 0.1 | 0.9 | 7.5 | 9.5 | 0.37 |  |  | 7.8 | 0.7 |  | 7.3 | 6.3 | 0.1 | 2 | 1.9 |  | 106 | 297 | 115 | 145 | 0.23 | 1.07 | 0.15 | 3.69
295 | 2015-05-29 | 14.98 | 6.13 | 6.34 | 3630 | 3.29 | 18.25 | 5.72 | 2.97 | 2.76 | 59.1 | 0.8 | 0.31 | 3.67 | 6.23 | 52.1 | 0 | 0.5 | 8.1 | 11.8 | 0.39 |  |  | 7.4 | 0.6 |  | 7.8 | 6.3 | 0 | 2.1 | 1.3 |  | 107 | 297 | 127 | 135 | 0.28 | 1.02 | 0.16 | 3.55
296 | 2015-05-30 | 15.14 | 6.16 | 5.68 | 3500 | 3.11 | 20.28 | 6.33 | 3.33 | 2.76 | 57.51 | 0.82 | 0.33 | 4.88 | 4.88 | 54.8 | 0 | 0.7 | 7.6 | 9 | 0.32 |  |  | 6.4 | 0.4 |  | 8.8 | 6 | 0.3 | 1.6 | 1.9 |  | 109 | 291 | 125 | 150 | 0.25 | 1.02 | 0.15 | 3.48
297 | 2015-05-31 | 14.95 | 6.14 | 4.84 | 3600 | 3.09 | 18.56 | 5.75 | 2.99 | 2.74 | 58.94 | 0.73 | 0.29 | 4.88 | 6.25 | [17 empty] | 114 | 297 | 127 | 153 | 0.18 | 0.97 | 0.15 | 3.72
298 | 2015-06-02 | 18 | 6.02 | 5.2 | 3500 | 3.29 | 18.81 | 5.98 | 3.13 | 2.79 | 58.43 | 0.79 | 0.32 | 4.91 | 6.05 | 51.6 | 0 | 1 | 9.2 | 11.6 | 0.46 |  |  | 7 | 0.9 |  | 7.3 | 6.8 | 0.3 | 1.7 | 1 |  | 114 | 297 | 123 | 134 | 0.14 | 1.04 | 0.14 | 3.69
299 | 2015-06-03 | 18 | 6.1 | 6.34 | 3590 | 3.28 | 19.21 | 6.19 | 3.04 | 2.82 | 57.9 | 0.84 | 0.22 | 4.56 | 5.88 | 51 | 0 | 1 | 8.3 | 11.8 | 0.54 |  |  | 7.2 | 0.8 |  | 7.3 | 7.4 | 0 | 2 | 1.2 |  | 110 | 298 | 126 | 137 | 0.19 | 1.15 | 0.14 | 3.95
300 | 2015-06-04 | 15.71 | 6 | 5.92 | 3760 | 3.27 | 17.78 | 5.48 | 2.69 | 2.7 | 58.84 | 0.73 | 0.28 | 4.4 | 7.68 | 49.5 | 0 | 1 | 9.1 | 15.5 | 0.19 |  |  | 6.8 | 0.1 |  | 7.4 | 6.7 | 0.1 | 1.7 | 0.7 |  | 107 | 298 | 125 | 134 | 0.19 | 1.09 | 0.12 | 2.6
301 | 2015-06-05 | 16.34 | 6.06 | 4.69 | 3720 | 3.3 | 18.09 | 5.58 | 2.72 | 2.76 | 58.55 | 0.77 | 0.29 | 6.21 | 7.45 | 51.3 | 0 | 1.1 | 7.1 | 15.1 | 0.14 |  |  | 7 | 0.5 |  | 7.2 | 6.3 | 0.4 | 1.7 | 0.9 |  | 106 | 297 | 120 | 160 | 0.16 | 0.95 | 0.13 | 2.7
302 | 2015-06-06 | 15.56 | 5.96 | 4.86 | 3690 | 3.34 | 17.95 | 5.63 | 2.7 | 2.81 | 58.35 | 0.79 | 0.29 | 6.21 | 7.23 | 51.6 | 0 | 0.9 | 6.5 | 14.9 | 0.21 |  |  | 7.5 | 0.7 |  | 7.3 | 6 | 0.7 | 1.8 | 0.8 |  | 108 | 296 | 114 | 138 | 0.14 | 0.94 | 0.14 | 2.87
303 | 2015-06-07 | 17.08 | 5.78 | 4.1 | 3750 | 3.31 | 18.01 | 5.75 | 2.74 | 2.85 | 59.2 | 0.83 | 0.2 | 6.21 | 7.21 | 50.8 | 0 | 0.8 | 7.7 | 15.4 | 0.24 |  |  | 6.5 | 0.6 |  | 7.3 | 5.7 | 0.5 | 2.1 | 0.9 |  | 107 | 297 | 128 | 149 | 0.25 | 0.98 | 0.13 | 2.85
304 | 2015-06-08 | 18 | 5.74 | 4.4 | 3830 | 3.26 | 17.98 | 5.31 | 2.66 | 2.83 | 58.71 | 0.83 | 0.28 | 1.27 | 7.46 | 51.1 | 0 | 0.9 | 7.3 | 15.5 | 0.46 |  |  | 6.9 | 0.7 |  | 7 | 6.1 | 0.7 | 1.7 | 0.7 |  | 106 | 297 | 113 | 142 | 0.48 | 1.32 | 0.14 | 2.74
305 | 2015-06-10 | 17.37 | 5.61 | 5.32 | 3780 | 3.36 | 17.71 | 5.36 | 2.7 | 2.82 | 58.6 | 0.83 | 0.29 | 6.07 | 7.28 | 51.2 | 0 | 0.9 | 6.5 | 15.1 | 0.36 |  |  | 7.5 | 0.5 |  | 7.1 | 6.1 | 0.4 | 1.9 | 0.8 |  | 109 | 294 | 116 | 145 | 0.25 | 1.11 | 0.15 | 2.81
306 | 2015-06-12 | 17.07 | 5.98 | 5.02 | 3780 | 3.47 | 18.37 | 5.63 | 2.88 | 2.85 | 57.87 | 0.81 | 0.29 | 5.94 | 6.97 | 50.2 | 0 | 0.6 | 7.7 | 14.5 | 0.3 |  |  | 6.9 | 0.3 |  | 7.7 | 6.7 | 0.6 | 1.8 | 1 |  | 109 | 295 | 122 | 153 | 0.2 | 1.2 | 0.12 | 3.89
307 | 2015-06-13 | 15.93 | 6.04 | 6.84 | 3690 | 3.35 | 19.69 | 6.1 | 3.17 | 2.85 | 56.57 | 0.88 | 0.31 | 5.46 | 5.92 | 53.2 | 0 | 0.7 | 6.4 | 10.9 | 0.29 |  |  | 7 | 0.3 |  | 7.7 | 7.1 | 0.3 | 2.1 | 1.7 |  | 106 | 297 | 126 | 134 | 0.22 | 1.14 | 0.14 | 4.86
308 | 2015-06-14 | 15.29 | 5.88 | 5.21 | 3800 | 3.12 | 19.49 | 6.07 | 3.21 | 2.93 | 57.44 | 0.8 | 0.34 | 5.46 | 5.49 | 55 | 0.1 | 0.8 | 5.8 | 10.9 | 0.17 |  |  | 7.5 | 0.9 |  | 7.7 | 5.6 | 0.7 | 2.1 | 1.3 |  | 114 | 296 | 128 | 132 | 0.2 | 0.91 | 0.14 | 4.73
309 | 2015-06-17 | 18 | 5.83 | 6.87 | 3680 | 3.37 | 19.2 | 5.91 | 3.11 | 2.85 | 56.83 | 0.86 | 0.34 | 4.21 | 6.15 | 52.83 | 0 | 0.7 | 6.75 | 11.48 | 0.38 |  |  | 7.15 | 0.65 |  | 7.5 | 7.23 | 0.1 | 1.9 | 1.5 |  | 107 | 290 | 125 | 140 | 0.22 | 0.81 | 0.12 | 3.56
310 | 2015-06-18 | 14.45 | 5.58 | 7 | 3510 | 3.08 | 19.35 | 6.18 | 3.28 | 2.96 | 57.51 | 0.83 | 0.35 | 5.03 | 5.48 | 55.2 | 0 | 0.7 | 6.8 | 10.5 | 0.23 |  |  | 7.3 | 0.9 |  | 7.1 | 6.3 | 0.3 | 1.8 | 1.6 |  | 108 | 299 | 125 | 130 | 0.19 | 0.97 | 0.13 | 4.1
311 | 2015-06-19 | 18 | 5.65 | 5.63 | 3570 | 3.14 | 18.27 | 5.62 | 2.81 | 2.84 | 58.38 | 0.82 | 0.3 | 4.13 | 7.03 | 50.5 | 0 | 0.8 | 8.2 | 14.4 | 0.16 |  |  | 7.4 | 0.6 |  | 7 | 6 | 0.2 | 1.8 | 1.2 |  | 113 | 294 | 118 | 142 | 0.25 | 0.96 | 0.15 | 3.42
312 | 2015-06-20 | 18 | 5.9 | 5.91 | 3600 | 3.31 | 18 | 5.47 | 2.71 | 2.8 | 58.1 | 0.81 | 0.27 | 5.71 | 7.24 | 50.1 | 0 | 0.8 | 8 | 15 | 0.3 |  |  | 7.3 | 0.6 |  | 7 | 5.8 | 0.3 | 1.7 | 1.2 |  | 112 | 298 | 120 | 144 | 0.39 | 1.1 | 0.14 | 4.05
313 | 2015-06-21 | 18 | 5.68 | 7.54 | 3660 | 3.17 | 19.24 | 5.87 | 2.84 | 2.82 | 57.52 | 0.86 | 0.3 | 5.05 | 6.47 | 51.5 | 0 | 0.8 | 8.3 | 12.9 | 0.29 |  |  | 8 | 0.3 |  | 6.8 | 5.6 | 0.1 | 2 | 1.9 |  | 106 | 296 | 121 | 143 | 0.24 | 1.13 | 0.13 | 3.9
314 | 2015-06-22 | 18 | 5.59 | 6.73 | 3640 | 3.19 | 19.76 | 5.98 | 2.92 | 2.86 | 56.49 | 0.89 | 0.31 | 4.88 | 6.42 | 51.8 | 0 | 0.7 | 7.5 | 12.8 | 0.33 |  |  | 8 | 0.3 |  | 7 | 5.8 | 0.3 | 2 | 2 |  | 106 | 296 | 120 | 137 | 0.2 | 1.15 | 0.19 | 4.73
315 | 2015-06-24 | 15.37 | 5.64 | 7.08 | 3680 | 3.22 | 18.18 | 5.59 | 2.84 | 2.82 | 58.19 | 0.81 | 0.29 | 5.65 | 6.98 | 50.3 | 0 | 0.8 | 7.9 | 14.2 | 0.34 |  |  | 7.2 | 0.6 |  | 7 | 6.5 | 0.2 | 1.7 | 1.4 |  | 106 | 297 | 123 | 135 | 0.23 | 1.1 | 0.13 | 3.18
316 | 2015-06-26 | 16.34 | 5.7 | 6.67 | 3650 | 3.22 | 19.81 | 6.24 | 3.22 | 3 | 56.97 | 0.88 | 0.39 | 3.78 | 5.34 | 54.6 | 0 | 0.9 | 6.6 | 10 | 0.44 |  |  | 8.5 | 0.5 |  | 6.4 | 6.4 | 0.3 | 1.8 | 1.3 |  | 107 | 297 | 123 | 146 | 0.23 | 1.19 | 0.13 | 5.76
317 | 2015-06-27 | 11.58 | 5.68 | 6 | 3670 | 3.23 | 19.84 | 6.27 | 3.27 | 2.98 | 56.57 | 0.87 | 0.41 | 5.65 | 5.3 | 53.83 | 0.07 | 0.8 | 7.03 | 9.43 | 0.39 |  |  | 8.63 | 0.4 |  | 6.87 | 6.4 | 0.07 | 2.17 | 1.33 |  | 106 | 312 | 116 | 149 | 0.2 | 0.79 | 0.15 | 3.56
318 | 2015-06-28 | 16.33 | 5.68 | 6.87 | 3600 | 3.02 | 18.17 | 5.57 | 2.84 | 2.81 | 58.5 | 0.81 | 0.29 | 5.45 | 6.69 | 52.7 | 0 | 0.7 | 6.6 | 13.5 | 0.3 |  |  | 8.2 | 0.6 |  | 6.7 | 5.7 | 0.1 | 2 | 0.9 |  | 112 | 315 | 127 | 134 | 0.38 | 1.27 | 0.14 | 3.74
319 | 2015-06-29 | 18 | 5.65 | 5.56 | 3705 | 3.19 | 19.09 | 5.9 | 3.01 | 2.88 | 57.36 | 0.82 | 0.32 | 3.78 | 5.84 | 53.25 | 0 | 0.78 | 6.98 | 11.48 | 0.47 |  |  | 7.8 | 0.5 |  | 7.2 | 6.03 | 0.35 | 1.93 | 1.45 |  | 114 | 293 | 126 | 140 | 0.32 | 1.11 | 0.13 | 3.99
320 | 2015-06-30 | 18 | 5.64 | 6.73 | 3650 | 3.34 | 18.83 | 5.83 | 3.03 | 2.86 | 57.56 | 0.86 | 0.32 | 5.45 | 6.29 | 51.8 | 0 | 0.9 | 7 | 12.8 | 0.32 |  |  | 8 | 0.6 |  | 6.9 | 6.4 | 0.4 | 1.8 | 1.5 |  | 111 | 304 | 121 | 139 | 0.43 | 1.22 | 0.14 | 4.4
321 | 2015-07-02 | 16.95 | 5.8 | 6.59 | 3800 | 3.36 | 18.62 | 5.69 | 2.86 | 2.81 | 57.6 | 0.88 | 0.29 | 4.85 | 6.98 | 52.1 | 0 | 1 | 5.9 | 14.7 | 0.24 |  |  | 6.7 | 0.7 |  | 6.8 | 6.8 | 0.2 | 1.9 | 1.9 |  | 111 | 299 | 125 | 150 | 0.28 | 1.2 | 0.13 | 3.95
322 | 2015-07-03 | 16.13 | 5.77 | 6.05 | 3770 | 3.28 | 18.22 | 5.46 | 2.76 | 2.79 | 58.51 | 0.88 | 0.26 | 5.49 | 7.05 | 50.6 | 0 | 0.8 | 6.8 | 15.2 | 0.53 |  |  | 6.9 | 0.5 |  | 7 | 6.4 | 0.1 | 1.9 | 1.6 |  | 115 | 293 | 128 | 141 | 0.25 | 1.06 | 0.13 | 3.88
323 | 2015-07-04 | 17.3 | 5.7 | 5.3 | 3650 | 3.39 | 17.86 | 5.44 | 2.8 | 2.79 | 58.39 | 0.82 | 0.26 | 5.67 | 7.28 | 51.2 | 0 | 0.7 | 7.6 | 14.4 | 0.2 |  |  | 7.1 | 0.4 |  | 7 | 6.3 | 0.5 | 1.8 | 1.5 |  | 112 | 296 | 121 | 154 | 0.31 | 1.06 | 0.13 | 3.06
324 | 2015-07-05 | 16.41 | 5.71 | 5.52 | 3680 | 3.28 | 18.02 | 5.41 | 2.74 | 2.81 | 58.51 | 0.82 | 0.26 | 5.67 | 7.21 | 52 | 0 | 0.8 | 6.6 | 14.8 | 0.26 |  |  | 7.2 | 0.5 |  | 7 | 6 | 0.2 | 1.7 | 1.5 |  | 112 | 294 | 126 | 149 | 0.03 | 0.107 | 0.13 | 2.76
325 | 2015-07-06 | 18 | 5.14 | 5.22 | 3650 | 3.26 | 17.66 | 5.46 | 2.84 | 2.79 | 58.37 | 0.84 | 0.25 | 5.94 | 7 | 51.1 | 0 | 0.9 | 7.6 | 14.8 | 0.35 |  |  | 7.2 | 0.5 |  | 7.2 | 5.4 | 0.6 | 1.8 | 1.3 |  | 115 | 294 | 120 | 143 | 0.3 | 1.04 | 0.13 | 2.69
326 | 2015-07-07 | 15.32 | 5.08 | 5.72 | 3700 | 3.29 | 18.23 | 5.47 | 2.73 | 2.81 | 58.71 | 0.85 | 0.26 | 5.85 | 6.92 | 51.7 | 0 | 0.8 | 7.1 | 15 | 0.28 |  |  | 7 | 0.6 |  | 6.6 | 5.8 | 0.4 | 1.5 | 1.5 |  | 115 | 294 | 132 | 158 | 0.15 | 0.76 | 0.12 | 3.8
327 | 2015-07-08 | 17.1 | 5.11 | 5.42 | 3690 | 3.19 | 18.12 | 5.49 | 2.73 | 2.81 | 58.52 | 0.85 | 0.26 | 5.38 | 7.19 | 52.4 | 0 | 0.6 | 5.9 | 14.6 | 0.33 |  |  | 7.1 | 0.3 |  | 7.5 | 5.6 | 0.2 | 1.8 | 1.4 |  | 113 | 300 | 126 | 159 | 0.34 | 0.72 | 0.13 | 3.2
328 | 2015-07-09 | 18 | 4.94 | 4.12 | 3690 | 3.29 | 18.25 | 5.53 | 2.73 | 2.83 | 58.4 | 0.9 | 0.28 | 6 | 6.99 | 52.7 | 0 | 0.9 | 6.5 | 15 | 0.32 |  |  | 6.7 | 0.6 |  | 7 | 5.9 | 0.2 | 1.6 | 1.5 |  | 113 | 289 | 132 | 152 | 0.19 | 0.67 | 0.12 | 3.46
329 | 2015-07-10 | 16.31 | 4.84 | 3.72 | 3670 | 2.96 | 18.49 | 5.57 | 2.67 | 2.84 | 58.15 | 0.88 | 0.27 | 5.75 | 6.85 | 52.9 | 0 | 0.7 | 6.5 | 14.4 | 0.31 |  |  | 6.8 | 0.7 |  | 7.3 | 4.8 | 0.5 | 1.9 | 1.7 |  | 113 | 288 | 134 | 164 | 0.04 | 0.55 | 0.12 | 3.75
330 | 2015-07-11 | 16.41 | 5.3 | 5.8 | 3710 | 3.18 | 18.32 | 5.58 | 2.76 | 2.82 | 58.41 | 0.85 | 0.27 | 5.76 | 6.66 | 52 | 0 | 0.7 | 6.3 | 13.4 | 0.31 |  |  | 6.7 | 0.5 |  | 8.6 | 5.4 | 0.4 | 1.9 | 1.5 |  | 115 | 303 | 120 | 143 | 0.16 | 0.83 | 0.12 | 3.61
331 | 2015-07-12 | 16.33 | 5.24 | 5.64 | 3740 | 3.22 | 18.29 | 5.49 | 2.71 | 2.76 | 58.26 | 0.84 | 0.26 | 5.76 | 7.09 | 52.2 | 0 | 0.7 | 6.3 | 15 | 0.27 |  |  | 6.6 | 0.7 |  | 7.2 | 5.9 | 0.4 | 1.5 | 1.3 |  | 109 | 291 | 123 | 148 | 0.24 | 1.2 | 0.11 | 2.87
332 | 2015-07-15 | 16.05 | 5.24 | 5.28 | 3770 | 3.11 | 18.62 | 5.56 | 2.61 | 2.84 | 58 | 0.86 | 0.27 | 5.92 | 7.03 | 51.7 | 0 | 0.7 | 7.3 | 14 | 0.36 |  |  | 7.5 | 0.4 |  | 6.9 | 5.9 | 0.1 | 1.9 | 1.4 |  | 113 | 292 | 135 | 164 | 0.2 | 1.01 | 0.13 | 2.72
333 | 2015-07-16 | 18 | 3.5 | 5.56 | 3740 | 3.34 | 18.43 | 5.56 | 2.65 | 2.83 | 58.03 | 0.8 | 0.26 | 1.26 | 6.82 | 51.5 | 0 | 0.8 | 7.3 | 13.8 | 0.44 |  |  | 7.1 | 0.5 |  | 7.4 | 5.7 | 0.5 | 1.7 | 1.4 |  | 110 | 293 | 129 | 160 | 0.22 | 1.11 | 0.13 | 3.75
334 | 2015-07-17 | 18 | 5.13 | 5.1 | 3820 | 3.25 | 18.66 | 5.64 | 2.67 | 2.8 | 57.86 | 0.87 | 0.27 | 5.16 | 6.79 | 52.5 | 0 | 0.7 | 5.5 | 14.3 | 0.29 |  |  | 6.1 | 0.8 |  | 8.2 | 6 | 0.7 | 1.6 | 1.8 |  | 111 | 297 | 124 | 164 | 0.12 | 0.77 | 0.12 | 3.68
335 | 2015-07-18 | 18 | 5.1 | 6.88 | 3740 | 3.1 | 19.44 | 5.87 | 2.7 | 2.79 | 56.97 | 0.89 | 0.27 | 5.52 | 6.77 | 51 | 0 | 0.8 | 6.9 | 13.2 | 0.25 |  |  | 6.9 | 0.4 |  | 7 | 5.9 | 0 | 1.8 | 2.1 | 0.81 | 106 | 277 | 117 | 132 | 0.25 | 1.13 | 0.11 | 3.7
336 | 2015-07-19 | 18 | 5.23 | 6.16 | 3600 | 3.27 | 18.23 | 5.47 | 2.69 | 2.78 | 59.43 | 0.8 | 0.26 | 5.52 | 6.65 | 51.1 | 0 | 0.9 | 6.7 | 13.4 | 0.11 |  |  | 6.7 | 0.6 |  | 6.6 | 5.9 | 0.2 | 1.7 | 1.3 | 2.35 | 111 | 288 | 125 | 130 | 0.14 | 0.92 | 0.12 | 3.67
337 | 2015-07-21 | 17.08 | 5.4 | 5.2 | 3700 | 3.19 | 18.32 | 5.43 | 2.62 | 2.81 | 59.04 | 0.85 | 0.26 | 5.97 | 7.13 | 52.2 | 0 | 1.2 | 5.3 | 14.2 | 0.23 |  |  | 6.3 | 0.7 |  | 7.4 | 5.1 | 0.4 | 1.8 | 1.2 | 0.94 | 107 | 288 | 122 | 158 | 0.1 | 0.82 | 0.13 | 2.78
338 | 2015-07-22 | 16.06 | 5.33 | 6.28 | 3620 | 3.31 | 18.09 | 5.45 | 2.59 | 2.79 | 58.97 | 0.85 | 0.26 | 5.97 | 7.27 | 50.6 | 0 | 1 | 6.5 | 14.3 | 0.38 |  |  | 7.1 | 0.4 |  | 6.9 | 5.8 | 0 | 1.8 | 1.3 | 1.29 | 109 | 290 | 116 | 136 | 0.1 | 0.8 | 0.13 | 2.8
339 | 2015-07-23 | 16.62 | 5.02 | 4.75 | 3730 | 3.31 | 18.09 | 5.54 | 2.74 | 2.71 | 58.49 | 0.85 | 0.2 | 5.95 | 7.06 | 51 | 0 | 0.9 | 5.9 | 14.8 | 0.25 |  |  | 7.1 | 0.5 |  | 7.4 | 5.8 | 0.1 | 1.7 | 1.7 | 0.48 | 109 | 280 | 119 | 139 | 0.12 | 0.76 | 0.11 | 2.77
340 | 2015-07-24 | 15.42 | 5 | 6.82 | 3720 | 3.34 | 17.79 | 5.54 | 2.76 | 2.74 | 58.48 | 0.84 | 0.21 | 5.87 | 7.09 | 51.09 | 0 | 0.93 | 6.71 | 13.96 | 0.44 |  |  | 7.45 | 0.53 |  | 6.89 | 5.37 | 0.23 | 1.77 | 1.51 | 0.41 | 106 | 297 | 116 | 145 | 0.28 | 1.24 | 0.12 | 2.75
341 | 2015-07-25 | 16.33 | 4.83 | 6.16 | 3600 | 3.21 | 17.91 | 5.58 | 2.9 | 2.72 | 58.59 | 0.83 | 0.2 | 5.86 | 6.87 | 50.6 | 0 | 0.9 | 7.2 | 14.3 | 0.2 |  |  | 6.5 | 0.3 |  | 7.4 | 5.2 | 0.2 | 1.9 | 1.6 | 0.72 | 106 | 293 | 103 | 143 | 0.12 | 0.89 | 0.12 | 3.66
342 | 2015-07-26 | 16.85 | 4.8 | 5.52 | 3670 | 3.2 | 17.72 | 5.57 | 2.93 | 2.75 | 58.59 | 0.85 | 0.21 | 5.86 | 6.94 | 50.3 | 0 | 1 | 7.4 | 14.2 | 0.12 |  |  | 6.8 | 0.6 |  | 7.6 | 4.5 | 0.4 | 2.1 | 1.3 | 0.73 | 107 | 286 | 130 | 142 | 0.14 | 0.78 | 0.12 | 3.49
343 | 2015-07-28 | 18 | 4.63 | 6.47 | 3660 | 3.32 | 17.76 | 5.54 | 2.81 | 2.73 | 58.55 | 0.87 | 0.21 | 5.86 | 7.05 | 49.4 | 0 | 0.9 | 6.8 | 14.5 | 0.12 |  |  | 6.8 | 0.3 |  | 7.5 | 5.6 | 0.5 | 1.8 | 1.4 | 0.71 | 105 | 293 | 116 | 153 | 0.48 | 1.03 | 0.13 | 2.75
344 | 2015-07-31 | 15.18 | 4.6 | 6.17 |  | 3.14 | 18.02 | 5.58 | 2.73 | 2.73 | 58.38 | 0.88 | 0.21 | 5.95 | 6.97 | 50.4 | 0 | 1.2 | 7.7 | 14.4 | 0.39 |  |  | 7.5 | 0.5 |  | 6.6 | 4.5 | 0.3 | 1.7 | 1.4 | 0.84 | 108 | 292 | 130 | 152 | 0.36 | 0.99 | 0.12 | 2.72
345 | 2015-08-01 | 16.96 | 4.3 | 5.32 | 3710 | 3.08 | 18.2 | 5.61 | 2.74 | 2.75 | 58.73 | 0.82 | 0.2 | 5.81 | 6.62 | 50.3 | 0 | 1 | 7.5 | 14.6 | 0.38 |  |  | 7.4 | 0.3 |  | 7 | 3.3 | 1.4 | 1.7 | 1.4 | 0.96 | 111 | 308 | 146 | 178 | 0.3 | 1.18 | 0.12 | 2.5
346 | 2015-08-02 | 16.31 | 4.21 | 6.58 | 3770 | 3.04 | 18.8 | 5.79 | 2.78 | 2.7 | 57.94 | 0.86 | 0.2 | 5.81 | 6.56 | 50.5 | 0 | 0.9 | 7.2 | 13.3 | 0.25 |  |  | 7.1 | 0.3 |  | 6.7 | 4.4 | 1.2 | 1.8 | 2 | 0.77 | 112 | 304 | 121 | 152 | 0.28 | 1.14 | 0.11 | 2.68
347 | 2015-08-03 | 18 | 4.4 | 6.13 | 3650 | 2.99 | 17.99 | 5.42 | 2.66 | 2.7 | 59.3 | 0.76 | 0.19 | 5.42 | 6.93 | 51.8 | 0 | 0.9 | 6.4 | 14.1 | 0.34 |  |  | 8.3 | 0.9 |  | 7 | 3.5 | 1.5 | 1.7 | 0.8 | 0 | 107 | 309 | 122 | 164 | 0.24 | 1.22 | 0.12 | 2.42
348 | 2015-08-04 | 17.14 | 4.4 | 6.14 | 3690 | 3.1 | 17.89 | 5.48 | 2.75 | 2.7 | 58.98 | 0.74 | 0.19 | 5.94 | 6.6 | 50.1 | 0 | 0.9 | 9.9 | 13.2 | 0.24 |  |  | 7.3 | 0.7 |  | 7.3 | 3 | 1.5 | 1.9 | 1 | 0.48 | 113 | 306 | 152 | 152 | 0.23 | 1.27 | 0.11 | 2.57
349 | 2015-08-05 | 17.18 | 4.53 | 6.13 | 3630 | 3.12 | 18.23 | 5.57 | 2.75 | 2.7 | 58.5 | 0.82 | 0.21 | 5.57 | 6.96 | 50 | 0 | 0.8 | 7.3 | 14.4 | 0.47 |  |  | 6.6 | 0.7 |  | 7.6 | 3.6 | 1.4 | 1.7 | 1.3 | 0.59 | 114 | 313 | 135 | 182 | 0.23 | 1.16 | 0.11 | 2.63
350 | 2015-08-06 | 18 | 4.25 | 6.12 | 3660 | 3.04 | 18.04 | 5.59 | 2.96 | 2.72 | 59.06 | 0.82 | 0.21 | 5.91 | 6.42 | 53.1 | 0 | 1 | 7.7 | 13.2 | 0.23 |  |  | 6.9 | 0.7 |  | 7.6 | 3.2 | 1.3 | 1.6 | 1.2 | 0.04 | 105 | 306 | 127 | 174 | 0.24 | 1.17 | 0.12 | 2.81
351 | 2015-08-07 | 15.39 | 4.13 | 5.29 | 3731.25 | 3.02 | 18.25 | 5.57 | 2.8 | 2.71 | 58.48 | 0.85 | 0.22 | 5.6 | 6.64 | 51.76 | 0.01 | 1.1 | 7.24 | 13.53 | 0.43 |  |  | 6.83 | 0.61 |  | 7.53 | 3.13 | 1.36 | 1.71 | 1.46 | 0.58 | 108 | 297 | 118 | 172 | 0.25 | 1.11 | 0.11 | 3.71
352 | 2015-08-08 | 18 | 4.04 | 5.51 | 3626 | 2.91 | 18.15 | 5.56 | 2.85 | 2.68 | 58.83 | 0.82 | 0.23 | 5.5 | 6.35 | 53.72 | 0 | 1.14 | 5.52 | 13.26 | 0.41 |  |  | 6.96 | 0.46 |  | 8.06 | 3.12 | 1.26 | 1.58 | 1.38 | 0.47 | 112 | 301 | 119 | 173 | 0.27 | 1.28 | 0.13 | 3.48
353 | 2015-08-09 | 15.32 | 4.12 | 6.04 | 3675 | 2.98 | 18.09 | 5.56 | 2.93 | 2.69 | 58.97 | 0.78 | 0.22 | 5.5 | 6.34 | 52.88 | 0.02 | 1.1 | 6.13 | 13.27 | 0.35 |  |  | 6.63 | 0.67 |  | 7.96 | 3.78 | 1.1 | 1.66 | 1.18 | 0.47 | 108 | 299 | 126 | 161 | 0.15 | 0.94 | 0.12 | 3.45
354 | 2015-08-12 | 15.66 | 3.74 | 6.93 | 3710 | 2.73 | 18.65 | 5.62 | 3.03 | 2.8 | 58.87 | 0.82 | 0.28 | 5.26 | 6.29 | 53.7 | 0 | 1.2 | 6.1 | 13.2 | 0.49 |  |  | 6.7 | 0.9 |  | 7.4 | 4.1 | 0.6 | 1.6 | 1.8 | 0.05 | 105 | 298 | 110 | 164 | 0.16 | 0.98 | 0.1 | 3.94
355 | 2015-08-13 | 15.12 | 3.7 | 6.92 | 3550 | 3 | 18.14 | 5.64 | 3.19 | 2.8 | 60.4 | 0.95 | 0.28 | 6.29 | 4.4 | 56.3 | 0 | 1 | 7.9 | 8.1 | 0.47 |  |  | 7.9 | 0.5 |  | 8.3 | 2.7 | 1.5 | 2 | 0.5 | 0 | 113 | 304 | 140 | 159 | 0.37 | 1.29 | 0.12 | 1.8
356 | 2015-08-14 | 18 | 3.6 | 4.98 | 3700 | 2.75 | 18.19 | 5.51 | 2.95 | 2.75 | 59.49 | 0.84 | 0.21 | 3.18 | 6.29 | 52.9 | 0.2 | 1.1 | 6.6 | 12.8 | 0.32 |  |  | 7.3 | 0.4 |  | 7.5 | 2.5 | 1.7 | 1.6 | 1.2 | 0.74 | 110 | 302 | 125 | 182 | 0.15 | 0.78 | 0.12 | 3.9
357 | 2015-08-15 | 18 | 3.75 | 4.98 | 3690 | 2.89 | 18.14 | 5.48 | 2.95 | 2.69 | 59.51 | 0.78 | 0.21 | 5.5 | 6.25 | 54.3 | 0 | 1 | 4.1 | 13.8 | 0.86 |  |  | 5.9 | 0.6 |  | 9.4 | 2.8 | 1.7 | 1.5 | 1.1 | 0.11 | 113 | 305 | 117 | 165 | 0.12 | 0.73 | 0.11 | 2.83
358 | 2015-08-16 | 18 | 3.83 | 6.9 | 3510 | 2.87 | 17.96 | 5.47 | 3.04 | 2.69 | 59.93 | 0.8 | 0.21 | 5.5 | 6.26 | 56 | 0.1 | 1 | 5 | 12.7 | 0.4 |  |  | 6.6 | 0.9 |  | 8.2 | 2.7 | 1 | 1.9 | 1.1 | 0.45 | 113 | 296 | 118 | 166 | 0.11 | 0.89 | 0.11 | 2.82
359 | 2015-08-18 | 17.14 | 3.83 | 6.04 | 3610 | 2.9 | 17.8 | 5.51 | 3.02 | 2.73 | 59.69 | 0.81 | 0.21 | 5.22 | 6.34 | 51.8 | 0 | 0.9 | 7.8 | 13.1 | 0.49 |  |  | 6.9 | 0.2 |  | 8.4 | 2.6 | 1.6 | 1.6 | 1.2 | 0.5 | 107 | 294 | 124 | 152 | 0.14 | 0.92 | 0.12 | 3.43
360 | 2015-08-19 | 16.47 | 3.83 | 5.3 | 3640 | 2.84 | 17.7 | 5.48 | 2.99 | 2.68 | 59.59 | 0.77 | 0.2 | 5.22 | 6.66 | 52.3 | 0 | 1.1 | 6.1 | 13.6 | 0.34 |  |  | 6.6 | 0.8 |  | 8.4 | 2.9 | 1.2 | 1.6 | 1.2 | 0.88 | 115 | 287 | 117 | 173 | 0.12 | 0.73 | 0.11 | 2.7
361 | 2015-08-20 | 16.45 | 3.9 | 4.58 | 3630 | 2.95 | 17.85 | 5.49 | 3.01 | 2.65 | 59.57 | 0.8 | 0.21 | 5.36 | 6.42 | 52.8 | 0 | 1 | 7.1 | 12.3 | 0.47 |  |  | 6.5 | 0.6 |  | 8.7 | 3.3 | 1.4 | 1.6 | 0.8 | 0.16 | 110 | 293 | 123 | 180 | 0.09 | 0.65 | 0.12 | 2.77
362 | 2015-08-22 | 17.02 | 3.84 | 4.19 | 3600 | 2.92 | 17.72 | 5.51 | 2.96 | 2.67 | 59.19 | 0.86 | 0.23 | 5.36 | 6.54 | 53.3 | 0 | 1.2 | 5.9 | 13.9 | 0.62 |  |  | 6.7 | 0.3 |  | 7.8 | 3.4 | 0.8 | 1.9 | 1.3 | 0.29 | 108 | 300 | 111 | 169 | 0.11 | 0.61 | 0.12 | 2.78
363 | 2015-08-23 | 16.03 | 3.89 | 4.42 | 3650 | 2.89 | 17.62 | 5.57 | 3.06 | 2.73 | 59.67 | 0.78 | 0.21 | 5.36 | 6.54 | 52 | 0 | 1.1 | 7.3 | 13.2 | 0.54 |  |  | 6.7 | 0.5 |  | 7.7 | 3.7 | 0.9 | 1.7 | 1.3 | 0.12 | 109 | 297 | 114 | 171 | 0.21 | 0.94 | 0.11 | 2.77
364 | 2015-08-25 | 18 | 3.9 | 4.56 | 3740 | 2.81 | 17.77 | 5.57 | 3 | 2.75 | 59.64 | 0.79 | 0.21 | 5.66 | 6.51 | 50.3 | 0 | 0.9 | 8 | 13.8 | 0.66 |  |  | 7.2 | 0.8 |  | 7.5 | 3.7 | 1.1 | 1.7 | 1 | 0.54 | 114 | 273 | 114 | 169 | 0.21 | 0.95 | 0.13 | 2.84
365 | 2015-08-26 | 17.5 | 3.9 | 4.69 | 3720 | 2.79 | 17.67 | 5.6 | 3.02 | 2.78 | 59.52 | 0.77 | 0.2 | 5.64 | 6.51 | 51.3 | 0 | 0.9 | 8.8 | 13.6 | 0.43 |  |  | 7.7 | 0.5 |  | 7.2 | 3.2 | 0.6 | 1.6 | 1 | 0.72 | 109 | 282 | 117 | 181 | 0.22 | 1.01 | 0.12 | 2.82
366 | 2015-08-27 | 18 | 3.9 | 4.61 | 3760 | 2.91 | 18.1 | 5.59 | 2.88 | 2.78 | 59.58 | 0.76 | 0.2 | 5.56 | 6.41 | 49.3 | 0.1 | 0.9 | 8.4 | 14.3 | 0.42 |  |  | 7.9 | 0.5 |  | 7 | 1.7 | 2.8 | 1.7 | 1 | 0.57 | 112 | 289 | 129 | 179 | 0.18 | 0.86 | 0.11 | 2.78
367 | 2015-08-28 | 16.82 | 3.9 | 4.41 | 3680 | 2.89 | 18.38 | 5.83 | 2.86 | 2.87 | 59.26 | 0.84 | 0.22 | 5.5 | 5.67 | 54.2 | 0.1 | 0.7 | 8.3 | 11.2 | 0.63 |  |  | 7 | 0.7 |  | 8.3 | 1.8 | 2.3 | 2 | 1 | 0.1 | 109 | 288 | 125 | 189 | 0.14 | 0.82 | 0.11 | 3.96
368 | 2015-08-29 | 15.39 | 3.9 | 4.25 | 3740 | 2.82 | 18.17 | 5.77 | 2.87 | 2.77 | 59.3 | 0.81 | 0.21 | 5.57 | 6.28 | 54.6 | 0 | 1.2 | 3.9 | 14.1 | 0.58 |  |  | 8.2 | 0.6 |  | 7 | 2.8 | 1.3 | 1.9 | 1.1 | 0.04 | 109 | 302 | 125 | 171 | 0.16 | 0.84 | 0.1 | 2.63
369 | 2015-08-30 | 16.51 | 3.9 | 3.59 | 3770 | 2.86 | 18.2 | 5.67 | 2.94 | 2.78 | 59.3 | 0.82 | 0.21 | 5.41 | 6.21 | 50.9 | 0 | 1.1 | 7 | 13.5 | 0.59 |  |  | 7.9 | 0.8 |  | 6.9 | 3 | 1.3 | 2 | 1.2 | 0.5 | 114 | 293 | 113 | 163 | 0.26 | 0.75 | 0.1 | 2.7
370 | 2015-09-01 | 17.24 | 3.9 | 4.35 | 3820 | 2.77 | 17.96 | 5.7 | 3.02 | 2.75 | 59.26 | 0.8 | 0.21 | 6.13 | 6.96 | 50.7 | 0.1 | 0.9 | 6.8 | 14.8 | 0.53 |  |  | 7.6 | 0.8 |  | 7.5 | 3.2 | 0.9 | 1.7 | 1.6 | 0 | 107 | 278 | 114 | 182 | 0.16 | 0.86 | 0.1 | 3.22
371 | 2015-09-02 | 16.75 | 3.9 | 4.74 | 3630 | 2.87 | 18.14 | 5.67 | 2.99 | 2.75 | 60.34 | 0.8 | 0.22 | 4.98 | 5.73 | 52.1 | 0 | 1.1 | 7.1 | 11.7 | 0.6 |  |  | 8.2 | 0.7 |  | 7.8 | 2.4 | 2.1 | 1.9 | 1.2 | 0.06 | 112 | 287 | 117 | 177 | 0.11 | 0.62 | 0.1 | 2.73
372 | 2015-09-03 | 18 | 4.14 | 4.96 | 3560 | 2.98 | 18.38 | 5.68 | 2.99 | 2.72 | 59.47 | 0.8 | 0.21 | 5.1 | 5.8 | 53.9 | 0 | 1.1 | 5.4 | 12.3 | 0.29 |  |  | 7.5 | 1 |  | 7.4 | 3.1 | 1.8 | 1.4 | 1.3 | 0.15 | 109 | 292 | 116 | 183 | 0.16 | 0.67 | 0.1 | 3.12
373 | 2015-09-04 | 17.25 | 3.95 | 3.7 | 3730 | 2.92 | 18.33 | 5.72 | 3.04 | 2.71 | 59.75 | 0.79 | 0.22 | 5.03 | 5.89 | 53.7 | 0 | 1.1 | 5.6 | 12.2 | 0.43 |  |  | 8 | 0.6 |  | 7.8 | 3 | 1.4 | 1.8 | 1.3 | 0.16 | 110 | 288 | 120 | 177 | 0.16 | 0.57 | 0.12 | 3.18
374 | 2015-09-05 | 18 | 3.89 | 3.61 | 3650 | 3 | 18.43 | 5.7 | 3 | 2.71 | 59.47 | 0.86 | 0.23 | 5.03 | 5.82 | 52.7 | 0 | 1.1 | 7 | 12.2 | 0.34 |  |  | 7 | 1 |  | 7.3 | 3 | 1.7 | 1.5 | 1.2 | 0.65 | 113 | 286 | 118 | 188 | 0.11 | 0.48 | 0.11 | 3.16
375 | 2015-09-06 | 18 | 3.95 | 4.96 | 3530 | 2.95 | 18.35 | 5.68 | 2.98 | 2.72 | 59.64 | 0.85 | 0.22 | 5.03 | 5.96 | 53.1 | 0 | 1.1 | 6.6 | 11.5 | 0.2 |  |  | 7.7 | 0.7 |  | 7.5 | 3.5 | 1.4 | 1.9 | 1.1 | 0.79 | 109 | 291 | 132 | 159 | 0.05 | 0.55 | 0.11 | 3.11
376 | 2015-09-08 | 18 | 3.93 | 5.85 | 3520 | 3.03 | 18.31 | 5.71 | 3.02 | 2.73 | 59.58 | 0.86 | 0.22 | 5.12 | 5.94 | 52.3 | 0 | 1 | 7 | 13 | 0.42 |  |  | 7.3 | 0.7 |  | 7.4 | 3.8 | 1.1 | 1.7 | 1.3 | 0.05 | 107 | 394 | 125 | 166 | 0.05 | 0.53 | 0.11 | 3.12
377 | 2015-09-09 | 18 | 3.73 | 3.7 | 3670 | 2.89 | 18.07 | 5.59 | 2.88 | 2.71 | 59.55 | 0.84 | 0.21 | 5.01 | 6.26 | 52.3 | 0 | 1.1 | 6.1 | 13.3 | 0.49 |  |  | 7.8 | 0.6 |  | 6.7 | 3.5 | 0.9 | 2.1 | 1.5 | 0.59 | 107 | 291 | 125 | 170 | 0.13 | 0.58 | 0.11 | 2.65
378 | 2015-09-10 | 18 | 3.7 | 3.12 | 3610 | 2.91 | 18.24 | 5.67 | 3.05 | 2.74 | 59.59 | 0.86 | 0.22 | 5.31 | 6.18 | 52.1 | 0 | 1 | 7.3 | 12 | 0.47 |  |  | 7.1 | 0.7 |  | 8 | 3.9 | 0.9 | 1.7 | 1.2 | 0.64 | 105 | 302 | 142 | 169 | 0.11 | 0.55 | 0.11 | 2.9
379 | 2015-09-11 | 18 | 3.9 | 4.52 | 3720 | 2.88 | 18.09 | 5.68 | 3.01 | 2.78 | 60.04 | 0.82 | 0.22 | 5.3 | 6.09 | 51.5 | 0 | 0.9 | 7.3 | 12.1 | 0.41 |  |  | 8 | 0.5 |  | 6.8 | 3.3 | 1.5 | 2.1 | 1.2 | 0.93 | 115 | 315 | 123 | 169 | 0.07 | 0.58 | 0.11 | 2.8
380 | 2015-09-12 | 18 | 3.9 | 4.68 | 3530 | 2.94 | 18.44 | 5.73 | 3.03 | 2.77 | 59.45 | 0.82 | 0.23 | 5.24 | 5.98 | 53.2 | 0 | 1 | 5.9 | 12.5 | 0.33 |  |  | 8.4 | 0.1 |  | 7.1 | 3.5 | 1.3 | 1.7 | 1.5 | 0.91 | 115 | 297 | 129 | 170 | 0.14 | 0.64 | 0.16 | 3.34
381 | 2015-09-13 | 18 | 3.89 | 4.15 | 3660 | 2.81 | 18.55 | 5.68 | 2.99 | 2.76 | 59.38 | 0.8 | 0.22 | 5.16 | 5.98 | 52 | 0.5 | 1 | 7 | 12.7 | 0.36 |  |  | 8 | 1.2 |  | 6.5 | 3.3 | 1.1 | 1.6 | 1.5 | 0.71 | 113 | 310 | 131 | 177 | 0.1 | 0.75 | 0.14 | 3.15
382 | 2015-09-15 | 18 | 3.9 | 4.58 | 3640 | 2.9 | 18.51 | 5.54 | 2.78 | 2.71 | 59.31 | 0.86 | 0.22 | 5.16 | 6.41 | 51.9 | 0 | 1.1 | 7.2 | 13.7 | 0.5 |  |  | 8.1 | 0.4 |  | 6.3 | 3.3 | 1.5 | 1.9 | 1.2 | 0.16 | 109 | 305 | 131 | 170 | 0.19 | 0.94 | 0.12 | 2.72
383 | 2015-09-16 | 18 | 3.95 | 4.58 | 3630 | 2.88 | 18.6 | 5.72 | 2.95 | 2.8 | 59.45 | 0.81 | 0.23 | 5.55 | 5.97 | 53.6 | 0 | 1.1 | 6.8 | 12.5 | 0.35 |  |  | 8 | 0.7 |  | 6.6 | 3.1 | 1.2 | 1.7 | 1.2 | 0.62 | 108 | 301 | 129 | 165 | 0.15 | 0.84 | 0.12 | 3.47
384 | 2015-09-17 | 18 | 4.1 | 4.58 | 3670 | 2.94 | 18.6 | 5.72 | 3 | 2.79 | 59.32 | 0.81 | 0.23 | 5.18 | 5.73 | 52.5 | 0.1 | 0.9 | 7.6 | 12.4 | 0.46 |  |  | 8.2 | 0.7 |  | 6.6 | 2.9 | 1.7 | 1.9 | 1.2 | 0 | 106 | 299 | 122 | 176 | 0.19 | 0.85 | 0.1 | 3.6
385 | 2015-09-18 | 18 | 4 | 5.07 | 3730 | 2.99 | 18.4 | 5.8 | 3.03 | 2.79 | 59.13 | 0.83 | 0.24 | 5.1 | 5.93 | 52.2 | 0 | 1 | 7.3 | 11.7 | 0.4 |  |  | 8.3 | 0.6 |  | 7 | 3.5 | 2 | 1.7 | 1.1 | 0 | 108 | 301 | 127 | 159 | 0.16 | 0.94 | 0.11 | 3.81
386 | 2015-09-19 | 18 | 4 | 4.97 | 3760 | 2.97 | 18.15 | 5.71 | 2.96 | 2.79 | 59.55 | 0.79 | 0.25 | 5.39 | 6.27 | 51.1 | 0 | 1.2 | 7.6 | 12.7 | 0.43 |  |  | 8.2 | 1.1 |  | 7 | 3.1 | 1.7 | 1.8 | 1.3 | 0.75 | 111 | 308 | 133 | 163 | 0.14 | 0.87 | 0.1 | 2.68
387 | 2015-09-20 | 18 | 4 | 3.96 | 3740 | 2.92 | 18.43 | 5.85 | 3.03 | 2.85 | 59.48 | 0.8 | 0.26 | 5.01 | 5.81 | 53.2 | 0 | 1.1 | 5.6 | 12.2 | 0.38 |  |  | 9.7 | 0.5 |  | 6.1 | 3.1 | 1.7 | 2.1 | 1.2 | 0.7 | 111 | 299 | 124 | 165 | 0.18 | 0.73 | 0.12 | 3.72
388 | 2015-09-22 | 18 | 4.14 | 3.33 | 3700 | 2.95 | 18.51 | 5.83 | 2.98 | 2.84 | 59.24 | 0.81 | 0.26 | 5.01 | 6.01 | 53.3 | 0 | 1.1 | 6.4 | 11.5 | 0.49 |  |  | 9.1 | 0.7 |  | 6.3 | 3.6 | 1.1 | 2 | 1.3 | 0.21 | 106 | 298 | 127 | 175 | 0.18 | 0.71 | 0.11 | 2.9
389 | 2015-09-23 | 17.23 | 4.11 | 4.36 | 3630 | 3.03 | 18.36 | 5.72 | 2.93 | 2.79 | 59.27 | 0.8 | 0.25 | 5.09 | 6.14 | 52.2 | 0 | 1.3 | 7.6 | 12.4 | 0.46 |  |  | 8 | 0.9 |  | 6.5 | 3.6 | 1.2 | 1.8 | 1.3 | 0.06 | 108 | 298 | 127 | 158 | 0.18 | 0.84 | 0.11 | 2.97
390 | 2015-09-24 | 14.69 | 4.1 | 5.19 | 3500 | 3.01 | 18.16 | 5.65 | 2.9 | 2.77 | 59.41 | 0.77 | 0.23 | 5.29 | 6.36 | 51.8 | 0.1 | 1 | 7.8 | 12.7 | 0.36 |  |  | 8 | 0.9 |  | 6.1 | 4.1 | 1 | 1.8 | 1 | 0.47 | 107 | 296 | 133 | 165 | 0.16 | 0.87 | 0.15 | 3.17
391 | 2015-09-25 | 13.81 | 4.1 | 4.73 | 3600 | 3.04 | 18.36 | 5.63 | 2.86 | 2.74 | 59.13 | 0.78 | 0.22 | 5.34 | 6.13 | 51.3 | 0.2 | 1.1 | 7.9 | 12.8 | 0.3 |  |  | 8.1 | 0.7 |  | 6.9 | 3.8 | 1 | 1.8 | 1.2 | 0.63 | 108 | 292 | 122 | 156 | 0.13 | 0.83 | 0.12 | 2.95
392 | 2015-09-26 | 13.78 | 4.07 | 5.59 | 3550 | 3.1 | 18.54 | 5.69 | 2.79 | 2.77 | 59.27 | 0.82 | 0.24 | 5.27 | 5.61 | 52.4 | 0 | 1.1 | 7.6 | 11.4 | 0.48 |  |  | 8.5 | 0.3 |  | 6.8 | 3.6 | 1.1 | 1.8 | 0.9 | 0.6 | 109 | 301 | 130 | 167 | 0.21 | 0.92 | 0.12 | 2.6
393 | 2015-09-27 | 15.58 | 3.88 | 4.86 | 3700 | 3.1 | 18.62 | 5.66 | 2.78 | 2.77 | 59.14 | 0.81 | 0.23 | 5.27 | 5.46 | 52.1 | 0 | 0.9 | 8.6 | 10.8 | 0.53 |  |  | 8.7 | 0 |  | 6.5 | 3.7 | 1.2 | 2 | 0.8 | 0.65 | 111 | 296 | 130 | 175 | 0.27 | 0.96 | 0.13 | 2.4
394 | 2015-09-29 | 17.43 | 3.9 | 5.9 | 3580 | 3.03 | 18.43 | 5.57 | 2.8 | 2.72 | 59.45 | 0.8 | 0.22 | 4.62 | 6.14 | 52.5 | 0 | 1 | 7.5 | 12.3 | 0.29 |  |  | 7.8 | 0.5 |  | 6.8 | 3.6 | 1.6 | 1.5 | 1.1 | 0.01 | 111 | 294 | 125 | 159 | 0.12 | 0.84 | 0.1 | 2.98
395 | 2015-09-30 | 16.04 | 3.96 | 5.83 | 3640 | 2.96 | 18.27 | 5.5 | 2.78 | 2.73 | 59.61 | 0.79 | 0.21 | 5.09 | 6.29 | 51.4 | 0 | 1.1 | 7.7 | 13 | 0.26 |  |  | 8.2 | 0.6 |  | 7 | 3.5 | 1.1 | 2.1 | 0.9 | 0.14 | 112 | 298 | 127 | 161 | 0.16 | 0.99 | 0.11 | 2.91
396 | 2015-10-01 | 18 | 3.93 | 5.46 | 3580 | 2.92 | 18.1 | 5.51 | 2.75 | 2.74 | 59.33 | 0.77 | 0.2 | 5.38 | 6.45 | 52.8 | 0.1 | 0.7 | 8.1 | 13 | 0.35 |  |  | 7.4 | 0.8 |  | 6.8 | 3.5 | 0.8 | 2 | 0.9 | 0.26 | 115 | 296 | 123 | 154 | 0.17 | 0.83 | 0.16 | 2.75
397 | 2015-10-02 | 15.33 | 4 | 6.01 | 3500 | 3.14 | 18.16 | 5.56 | 2.87 | 2.76 | 59 | 0.84 | 0.22 | 5.38 | 6.17 | 51.9 | 0 | 1.2 | 6.7 | 12.2 | 0.41 |  |  | 8.3 | 0.5 |  | 6.5 | 4.1 | 1.5 | 1.6 | 1.2 | 1.12 | 114 | 290 | 129 | 168 | 0.18 | 1 | 0.11 | 2.95
398 | 2015-10-03 | 17.02 | 3.91 | 5.92 | 3600 | 2.9 | 18.1 | 5.53 | 2.99 | 2.82 | 59.71 | 0.74 | 0.21 | 5.22 | 6.1 | 52.5 | 0.1 | 1 | 7.7 | 12.3 | 0.33 |  |  | 8.5 | 0.4 |  | 6 | 2.9 | 1.8 | 1.8 | 1 | 0.55 | 112 | 291 | 126 | 149 | 0.41 | 1.1 | 0.11 | 2.97
399 | 2015-10-04 | 18 | 3.9 | 6.21 | 3540 | 2.94 | 18.26 | 5.53 | 2.99 | 2.81 | 59.78 | 0.74 | 0.21 | 5.22 | 5.91 | 54.8 | 0.3 | 0.9 | 5.6 | 12.3 | 0.18 |  |  | 8.3 | 0.3 |  | 7 | 3.3 | 1.6 | 2 | 1 | 0 | 115 | 302 | 129 | 155 | 0.32 | 1.19 | 0.12 | 2.69
400 | 2015-10-07 | 16.64 | 4.08 | 5.78 | 3520 | 2.99 | 18.11 | 5.55 | 2.84 | 2.79 | 59.3 | 0.76 | 0.21 | 5.13 | 6.35 | 53.5 | 0 | 1 | 5.7 | 13.4 | 0.42 |  |  | 8.4 | 0.8 |  | 6.7 | 3.7 | 1 | 1.7 | 1.1 | 0.29 | 107 | 305 | 132 | 153 | 0.26 | 1.04 | 0.12 | 2.35
401 | 2015-10-08 | 15.14 | 4 | 6.04 | 3560 | 3.05 | 18.23 | 5.53 | 2.79 | 2.76 | 59.25 | 0.8 | 0.2 | 5.13 | 6.3 | 52.6 | 0 | 1.2 | 6.7 | 12.7 | 0.24 |  |  | 7.8 | 0.5 |  | 6.7 | 3.4 | 1.7 | 1.9 | 1.2 | 0.39 | 114 | 305 | 129 | 151 | 0.25 | 1.3 | 0.12 | 2.33
402 | 2015-10-10 | 18 | 3.95 | 5.74 | 3720 | 3.07 | 18.35 | 5.57 | 2.81 | 2.78 | 59.06 | 0.82 | 0.22 | 5.49 | 6.22 | 53 | 0 | 0.9 | 6.8 | 12.3 | 0.26 |  |  | 8.6 | 0.3 |  | 6.8 | 3.9 | 1.2 | 2 | 1 | 0 | 106 | 306 | 117 | 146 | 0.21 | 1.2 | 0.11 | 2.6
403 | 2015-10-11 | 18 | 3.93 | 7.48 | 3570 | 3.02 | 18.23 | 5.55 | 2.83 | 2.76 | 59.33 | 0.79 | 0.22 | 5.49 | 6.12 | 53.2 | 0 | 1 | 6 | 12.9 | 0.3 |  |  | 7.9 | 0.5 |  | 7 | 3.8 | 1.4 | 1.7 | 1.1 | 0.66 | 110 | 292 | 131 | 149 | 0.3 | 1.18 | 0.11 | 2.73
404 | 2015-10-13 | 18 | 3.97 | 5.64 | 3460 | 3.07 | 18.41 | 5.56 | 2.82 | 2.75 | 59.51 | 0.79 | 0.22 | 5.2 | 5.98 | 55.4 | 0 | 1 | 4.5 | 13.3 | 0.22 |  |  | 6.7 | 0.2 |  | 7.8 | 4.2 | 1.3 | 1.7 | 1.1 | 0 | 111 | 298 | 134 | 164 | 0.62 | 0.97 | 0.11 | 2.66
405 | 2015-10-14 | 15.41 | 4.01 | 5.86 | 3440 | 3.03 | 18.28 | 5.63 | 2.79 | 2.78 | 59.2 | 0.8 | 0.22 | 5.17 | 6.2 | 51.9 | 0 | 1.1 | 6.5 | 13.8 | 0.63 |  |  | 7.9 | 0.5 |  | 6.4 | 3.3 | 1.5 | 1.9 | 1.1 | 0.63 | 108 | 299 | 127 | 158 | 0.19 | 0.94 | 0.1 | 2.77
406 | 2015-10-15 | 15.85 | 3.97 | 6 | 3520 | 3.13 | 18.08 | 5.52 | 2.8 | 2.77 | 59.57 | 0.81 | 0.22 | 5.21 | 6.41 | 52.5 | 0.1 | 0.9 | 5.5 | 13.9 | 0.32 |  |  | 7.7 | 0.5 |  | 6.4 | 4.2 | 1 | 1.8 | 1.1 | 0.55 | 107 | 295 | 127 | 160 | 0.35 | 1.1 | 0.1 | 2.98
407 | 2015-10-16 | 17.21 | 4 | 6.23 | 3580 | 3.1 | 18.26 | 5.7 | 2.83 | 2.78 | 59.45 | 0.84 | 0.23 | 5.38 | 6.1 | 51.4 | 0.1 | 1 | 6.9 | 12.8 | 0.49 |  |  | 8.7 | 0.2 |  | 6 | 3.9 | 1.1 | 2.1 | 1.3 | 1.26 | 108 | 293 | 122 | 157 | 0.38 | 1.24 | 0.12 | 3.36
408 | 2015-10-17 | 17.35 | 4 | 5.92 | 3590 | 3.06 | 18.19 | 5.69 | 2.92 | 2.79 | 59.58 | 0.81 | 0.23 | 5.18 | 6.15 | 66.2 | 0.1 | 1.1 | 8.5 | 0 | 0.58 |  |  | 11.1 | 0.5 |  | 8 | 0.1 | 0.2 | 2.1 | 0 | 0.03 | 108 | 308 | 126 | 150 | 0.34 | 1.33 | 0.11 | 3.02
409 | 2015-10-20 | 18 | 4 | 6.46 | 3510 | 3.17 | 17.57 | 5.74 | 3.07 | 2.78 | 59.5 | 0.85 | 0.24 | 5.22 | 6.11 | 52 | 0.1 | 1.1 | 6.2 | 13.4 | 0.67 |  |  | 8.6 | 0.5 |  | 5.7 | 4 | 1.1 | 1.9 | 1.5 | 1 | 109 | 298 | 127 | 144 | 0.32 | 0.99 | 0.12 | 3.66
410 | 2015-10-21 | 16.29 | 4 | 7.18 | 3570 | 2.95 | 17.68 | 5.74 | 3.06 | 2.81 | 59.84 | 0.81 | 0.22 | 5.22 | 6.06 | 54.3 | 0 | 1.3 | 3.6 | 12.5 | 0.42 |  |  | 8.9 | 0.2 |  | 7 | 3.7 | 1.5 | 1.9 | 1.5 | 0.53 | 115 | 293 | 129 | 164 | 0.15 | 0.86 | 0.11 | 3.58
411 | 2015-10-22 | 16.57 | 3.94 | 7.14 | 3580 | 3 | 18.41 | 5.73 | 2.89 | 2.79 | 59.01 | 0.82 | 0.22 | 5.1 | 6.25 | [17 empty] | 111 | 292 | 127 | 152 | 0.17 | 1.05 | 0.18 | 3.91
412 | 2015-10-24 | 16.73 | 4 | 6.45 | 3530 | 2.98 | 18.16 | 5.86 | 2.91 | 2.88 | 59.59 | 0.88 | 0.23 | 5.14 | 6.19 | [17 empty] | 107 | 293 | 130 | 150 | 0.18 | 0.9 | 0.13 | 3.29
413 | 2015-10-25 | 15.64 | 4.04 | 6.92 | 3640 | 2.91 | 17.98 | 5.77 | 3.05 | 2.87 | 59.22 | 0.81 | 0.22 | 5.14 | 6.13 | [17 empty] | 105 | 300 | 134 | 150 | 0.27 | 1.06 | 0.15 | 3.46
414 | 2015-10-27 | 17.27 | 4.1 | 7.04 | 3640 | 2.91 | 17.94 | 5.68 | 2.83 | 2.81 | 60.2 | 0.83 | 0.21 | 5.33 | 6.25 | 52.3 | 0 | 1 | 6.3 | 13.2 | 0.18 |  |  | 8.8 | 0.5 |  | 6.4 | 3.6 | 0.9 | 1.8 | 1.4 | 0.79 | 107 | 298 | 120 | 153 | 0.25 | 1.09 | 0.12 | 3.29
415 | 2015-10-28 | 16.49 | 4.1 | 7.6 | 3590 | 3 | 18.01 | 5.69 | 2.78 | 2.82 | 59.43 | 0.86 | 0.2 | 5.33 | 6.41 | 52.5 | 0.1 | 1.1 | 5.3 | 12.9 | 0.29 |  |  | 7.8 | 1.2 |  | 6.9 | 3.8 | 1 | 1.8 | 1.9 | 0.59 | 109 | 295 | 121 | 151 | 0.28 | 1.23 | 0.12 | 3.25
416 | 2015-10-29 | 18 | 4.1 | 7.02 | 3580 | 2.98 | 17.86 | 5.66 | 2.93 | 2.81 | 59.86 | 0.84 | 0.21 | 5.5 | 6.51 | 52.5 | 0.1 | 1.2 | 6.6 | 13.1 | 0.28 |  |  | 7.9 | 0.5 |  | 6.4 | 3.8 | 0.8 | 2 | 1.5 | 0.56 | 110 | 297 | 122 | 146 | 0.4 | 1.17 | 0.13 | 3.52
417 | 2015-10-30 | 16.83 | 4.1 | 7.17 | 3630 | 2.96 | 18.28 | 5.59 | 2.91 | 2.77 | 59.22 | 0.84 | 0.24 | 5.53 | 6.45 | 61.7 | 0 | 1.1 | 8.5 | 2.5 | 0.64 |  |  | 9.2 | 0.6 |  | 7.3 | 1.7 | 2 | 1.8 | 0.1 | 0.57 | 108 | 297 | 126 | 150 | 0.41 | 1.09 | 0.16 | 3.61
418 | 2015-10-31 | 16.01 | 4.1 | 7.88 | 3490 | 2.93 | 18.35 | 5.66 | 2.83 | 2.8 | 59.23 | 0.83 | 0.19 | 5.6 | 6.11 | 53.4 | 0 | 1 | 6.4 | 12.4 | 0.43 |  |  | 9 | 0.8 |  | 6.3 | 3.7 | 0.9 | 1.6 | 1.2 | 0.63 | 105 | 299 | 131 | 142 | 0.25 | 1.12 | 0.16 | 3.63
419 | 2015-11-01 | 16.85 | 4.25 | 6.1 | 3620 | 2.94 | 18.11 | 5.46 | 2.83 | 2.67 | 59.14 | 0.84 | 0.18 | 5.6 | 6.88 | 51.8 | 0 | 0.9 | 7.1 | 14.5 | 0.28 |  |  | 7.9 | 0.4 |  | 6.4 | 4.4 | 0.6 | 1.8 | 1.1 | 0 | 105 | 299 | 126 | 140 | 0.22 | 1.24 | 0.14 | 3.47
420 | 2015-11-03 | 15.06 | 4.1 | 6.01 | 3490 | 3 | 18.23 | 5.55 | 2.93 | 2.66 | 59.52 | 0.81 | 0.18 | 5.85 | 6.53 | 51.9 | 0 | 1.1 | 4.9 | 13.8 | 1.06 |  |  | 7.2 | 0.6 |  | 6.8 | 3.5 | 1.5 | 1.8 | 1.2 | 2.26 | 112 | 298 | 123 | 144 | 0.2 | 0.99 | 0.15 | 3.43
421 | 2015-11-04 | 18 | 4.14 | 5.46 | 3480 | 2.98 | 18.13 | 5.48 | 2.86 | 2.66 | 59.28 | 0.79 | 0.19 | 5.7 | 6.59 | 52.9 | 0 | 1 | 5.9 | 14.1 | 0.8 |  |  | 7.3 | 0.4 |  | 7.4 | 3.9 | 0.8 | 1.6 | 1.3 | 0.27 | 114 | 298 | 127 | 139 | 0.35 | 0.97 | 0.37 | 3.58
422 | 2015-11-05 | 17.66 | 4.2 | 5.5 | 3580 | 2.99 | 17.84 | 5.55 | 2.83 | 2.74 | 59.46 | 0.8 | 0.2 | 5.69 | 6.58 | 53.3 | 0.1 | 0.9 | 5.1 | 13.2 | 0.53 |  |  | 7.4 | 0.8 |  | 7.2 | 3.5 | 1.1 | 2.1 | 1.2 | 0.96 | 108 | 310 | 134 | 162 | 0.24 | 0.92 | 0.25 | 3.66
423 | 2015-11-06 | 18 | 4.18 | 6.32 | 3560 | 2.96 | 17.51 | 5.47 | 2.95 | 2.73 | 60.55 | 0.75 | 0.2 | 5.69 | 6.78 | 53.1 | 0 | 1 | 6 | 14.1 | 0.51 |  |  | 8.2 | 0.2 |  | 6.9 | 3.2 | 1 | 1.6 | 1.2 | 0.27 | 107 | 296 | 125 | 150 |  |  | 0.16 | 3.57
424 | 2015-11-07 | 18 | 4.26 | 6.27 | 3500 | 3.09 | 17.39 | 5.48 | 2.99 | 2.69 | 60.5 | 0.77 | 0.2 | 5.87 | 6.66 | 51.7 | 0 | 0.8 | 6.3 | 14.1 | 0.76 |  |  | 6.5 | 0.6 |  | 7.8 | 3.8 | 1.1 | 1.6 | 1.4 | 0.72 | 115 | 299 | 126 | 147 | 0.21 | 1.02 | 0.14 | 3.42
425 | 2015-11-08 | 51.8 | 4.22 | 8.02 | 3740 | 2.88 | 17.66 | 5.54 | 2.99 | 2.72 | 60.56 | 0.77 | 0.2 | 5.87 | 6.51 | 54 | 0 | 1.1 | 5.8 | 12.8 | 0.7 |  |  | 7.2 | 0.7 |  | 7.3 | 3.2 | 1.4 | 1.7 | 1.1 | 0.62 | 114 | 301 | 116 | 159 | 0.24 | 0.98 | 0.13 | 3.69
426 | 2015-11-10 | 14.63 | 4.33 | 6.47 | 3450 | 3.14 | 17.36 | 5.45 | 2.92 | 2.69 | 60.18 | 0.78 | 0.2 | 5.72 | 6.79 | 51.7 | 0 | 1 | 5.2 | 15 | 0.72 |  |  | 7.2 | 0.9 |  | 7 | 4.5 | 0.9 | 1.8 | 1.1 | 0.42 | 115 | 294 | 130 | 169 | 0.35 | 1.16 | 0.17 | 3.24
427 | 2015-11-11 | 15.96 | 4.2 | 7.29 | 3610 | 3.02 | 17.56 | 5.53 | 2.99 | 2.74 | 60.3 | 0.79 | 0.2 | 5.38 | 6.57 | 51.71 | 0.04 | 1.03 | 6.5 | 14.07 | 0.62 |  |  | 6.98 | 0.73 |  | 7.46 | 3.42 | 1.31 | 1.73 | 1.43 | 0.58 | 110 | 299 | 139 | 167 | 0.27 | 1.16 | 0.15 | 3.52
428 | 2015-11-13 | 16.38 | 4.23 | 6.01 | 3610 | 2.97 | 17.74 | 5.53 | 3.01 | 2.71 | 60.69 | 0.76 | 0.19 | 5.66 | 6.54 | 50 | 0 | 0.8 | 8.8 | 13.2 | 0.82 |  |  | 6.6 | 0.4 |  | 7.5 | 3.3 | 1.7 | 1.6 | 1.4 | 0.71 | 115 | 293 | 119 | 160 | 0.24 | 0.81 | 0.18 | 3.48
429 | 2015-11-14 | 15.96 | 4.2 | 6.83 | 3500 | 2.97 | 17.67 | 5.49 | 3 | 2.69 | 60.7 | 0.74 | 0.19 | 5.71 | 6.47 | 51.1 | 0 | 0.8 | 8.2 | 12.9 | 0.74 |  |  | 6.2 | 0.4 |  | 7.6 | 3 | 1.3 | 1.6 | 1.9 | 0.55 | 109 | 295 | 134 | 142 | 0.19 | 1.06 | 0.14 | 3.6
430 | 2015-11-15 | 15.83 | 4.15 | 6.98 | 3670 | 3.03 | 17.85 | 5.46 | 2.89 | 2.68 | 59.91 | 0.8 | 0.19 | 5.71 | 6.49 | 49.5 | 0.1 | 1 | 8.3 | 12.8 | 0.74 |  |  | 6.7 | 0.6 |  | 7.2 | 4.1 | 1.1 | 1.8 | 1.5 | 1.11 | 106 | 296 | 131 | 134 | 0.38 | 1.18 | 0.16 | 3.42
431 | 2015-11-18 | 17.17 | 4.2 | 5.87 | 3670 | 3.04 | 17.88 | 5.56 | 2.99 | 2.72 | 60.45 | 0.78 | 0.21 | 5.51 | 6.22 | 51.5 | 0 | 0.9 | 7.1 | 12.9 | 0.55 |  |  | 7.6 | 0.5 |  | 7 | 3.4 | 1.8 | 1.8 | 1.2 | 1.1 | 108 | 294 | 131 | 153 | 0.27 | 0.96 | 0.17 | 3.74
432 | 2015-11-19 | 15.56 | 7.98 | 7.88 | 3520 | 3.03 | 18.22 | 5.67 | 2.94 | 2.75 | 59.53 | 0.8 | 0.22 | 5.51 | 5.2 | 51 | 0 | 0.9 | 7.2 | 12.8 | 0.5 |  |  | 7.9 | 0.5 |  | 6.9 | 4.4 | 1 | 1.8 | 1.7 | 0.37 | 106 | 295 | 140 | 138 | 0.33 | 1.26 | 0.14 | 4.14
433 | 2015-11-21 | 15.28 | 4.2 | 7.96 | 3520 | 3.01 | 18.23 | 5.65 | 2.88 | 2.74 | 59.48 | 0.79 | 0.22 | 6.27 | 6.38 | 49.7 | 0 | 0.9 | 8.3 | 12.8 | 0.69 |  |  | 8 | 0.4 |  | 6.3 | 3.9 | 1.3 | 1.9 | 1.3 | 0.66 | 106 | 299 | 125 | 145 | 0.68 | 1.21 | 0.17 | 3.99
434 | 2015-11-22 | 15.56 | 4.2 | 7.79 | 3400 | 2.99 | 18.2 | 5.65 | 2.91 | 2.73 | 59.61 | 0.78 | 0.21 | 6.27 | 6.27 | 50.9 | 0 | 0.9 | 7.3 | 12.4 | 0.67 |  |  | 7.8 | 0.5 |  | 6.4 | 4.8 | 1.1 | 1.9 | 1.4 | 0.6 | 105 | 301 | 123 | 140 | 0.25 | 1.26 | 0.15 | 3.97
435 | 2015-11-24 | 18 | 4.2 | 7.18 | 3400 | 3.09 | 17.84 | 5.63 | 2.87 | 2.74 | 59.51 | 0.84 | 0.21 | 6.27 | 6.51 | 49.9 | 0 | 1 | 6.5 | 13.5 | 0.55 |  |  | 8.4 | 0.4 |  | 5.5 | 5.4 | 0.7 | 2 | 1.3 | 1.73 | 106 | 293 | 134 | 157 | 0.18 | 0.96 | 0.15 | 3.98
436 | 2015-11-25 | 15.34 | 4.2 | 7.05 | 3460 | 3.05 | 17.94 | 5.66 | 2.91 | 2.77 | 59.47 | 0.8 | 0.21 | 5.2 | 6.3 | 51.4 | 0 | 0.9 | 6.1 | 12.9 | 0.61 |  |  | 8.5 | 0.6 |  | 6.4 | 4.6 | 1.2 | 2 | 1.4 | 0.48 | 113 | 299 | 121 | 143 | 0.27 | 1.21 | 0.15 | 3.98
437 | 2015-11-27 | 16.87 | 4.21 | 5.22 | 3570 | 3.05 | 17.53 | 5.52 | 2.65 | 2.77 | 59.77 | 0.76 | 0.18 | 4.92 | 6.88 | 50.7 | 0 | 1 | 5.8 | 14.2 | 0.78 |  |  | 8.5 | 0.7 |  | 6.1 | 3.7 | 1.5 | 1.9 | 1 | 1.15 | 106 | 297 | 119 | 156 | 0.51 | 1.27 | 0.18 | 3.83
438 | 2015-11-28 | 16.23 | 5.72 | 5.53 | 3630 | 3.01 | 17.56 | 5.45 | 2.71 | 2.74 | 59.84 | 0.76 | 0.18 | 5.93 | 6.97 | 50.3 | 0 | 0.9 | 7.3 | 14.2 | 0.7 |  |  | 8.3 | 0.7 |  | 6.1 | 4.8 | 0.8 | 1.8 | 1 | 0.45 | 115 | 296 | 116 | 135 | 0.51 | 1.36 | 0.15 | 2.16
439 | 2015-11-29 | 15.94 | 4.6 | 5.82 | 3560 | 2.64 | 18.04 | 5.52 | 3.05 | 2.67 | 59.67 | 0.86 | 0.21 | 5.93 | 6.39 | 51.9 | 0 | 1 | 6.5 | 12.8 | 0.37 |  |  | 8.2 | 0.3 |  | 6.4 | 5 | 0.3 | 1.7 | 1.4 | 0.82 | 112 | 296 | 133 | 134 | 0.3 | 0.97 | 0.15 | 3.91
440 | 2015-11-30 | 15.66 | 4.65 | 7.23 | 3510 | 2.89 | 16.85 | 5.5 | 3.22 | 2.68 | 61.01 | 0.81 | 0.2 | 5.93 | 6.48 | 51 | 0 | 0.8 | 6.2 | 13.4 | 0.63 |  |  | 7.4 | 0.4 |  | 6.8 | 5.3 | 0.6 | 1.9 | 1.7 | 0.29 | 107 | 301 | 126 | 136 | 0.26 | 1.12 | 0.16 | 4.58
441 | 2015-12-01 | 18 | 4.56 | 6.71 | 3440 | 2.89 | 16.86 | 5.6 | 3.09 | 2.74 | 60.75 | 0.82 | 0.2 | 5.3 | 6.36 | 50.4 | 0 | 0.8 | 6.9 | 12.6 | 0.49 |  |  | 8.5 | 0.5 |  | 6.1 | 4.8 | 1.9 | 1.9 | 1.3 | 1.22 | 114 | 299 | 142 | 142 | 0.23 | 1.03 | 0.16 | 3.4
442 | 2015-12-02 | 16.16 | 4.69 | 6.52 | 3740 | 3.09 | 18.17 | 5.75 | 3.09 | 2.89 | 58.99 | 0.82 | 0.26 | 5.35 | 6.52 | 51.7 | 0 | 1.1 | 5.8 | 12.8 | 0.62 |  |  | 7.7 | 0.6 |  | 6.6 | 5.2 | 1.1 | 1.8 | 1.5 | 0.34 | 113 | 297 | 135 | 139 | 0.24 | 0.98 | 0.14 | 3.78
443 | 2015-12-03 | 15.5 | 4.8 | 7.02 | 3620 | 3.18 | 18.34 | 5.74 | 2.94 | 2.88 | 58.72 | 0.83 | 0.28 | 5.3 | 6.45 | 50.6 | 0 | 1 | 5.9 | 12.6 | 0.42 |  |  | 8 | 0.8 |  | 6.5 | 5 | 1 | 1.8 | 1.6 | 1.95 | 113 | 299 | 143 | 146 | 0.22 | 1.29 | 0.12 | 3.5
444 | 2015-12-06 | 18 | 4.74 | 6.55 | 3640 | 3.01 | 18.4 | 5.72 | 2.89 | 2.92 | 59.04 | 0.82 | 0.27 | 5.16 | 6.58 | 51 | 0 | 1 | 6.4 | 13.7 | 0.56 |  |  | 8 | 0.6 |  | 6.4 | 4.6 | 0.8 | 1.8 | 1.5 | 0.34 | 115 | 296 | 137 | 138 | 0.25 | 1.11 | 0.12 | 3.31
445 | 2015-12-07 | 18 | 4.7 | 6.28 | 3520 | 3.09 | 18.31 | 5.63 | 2.92 | 2.86 | 58.89 | 0.84 | 0.26 | 5.51 | 6.4 | 49.1 | 0 | 1 | 7.5 | 13.2 | 0.62 |  |  | 7.5 | 0.5 |  | 7 | 5.5 | 0.4 | 2 | 1.8 | 0.97 | 108 | 296 | 135 | 147 | 0.29 | 1.25 | 0.1 | 3.31
446 | 2015-12-09 | 15.58 | 4.77 | 7.02 | 3610 | 2.94 | 18.26 | 5.69 | 2.88 | 2.89 | 59 | 0.83 | 0.26 | 5.51 | 6.67 | 50.8 | 0 | 0.8 | 6.3 | 12.8 | 0.61 |  |  | 7.7 | 0.6 |  | 6.5 | 4.5 | 1 | 1.9 | 1.6 | 0.37 | 107 | 302 | 125 | 144 | 0.29 | 1.24 | 0.12 | 3.12
447 | 2015-12-11 | 18 | 4.8 | 6.2 | 3690 | 3.09 | 18.16 | 5.77 | 2.91 | 2.92 | 59.26 | 0.87 | 0.27 | 5.3 | 6.43 | 51.1 | 0 | 0.8 | 6.3 | 12.6 | 0.74 |  |  | 8.7 | 0.7 |  | 5.9 | 4.4 | 2 | 2.1 | 1.7 | 0.46 | 108 | 295 | 125 | 155 | 0.44 | 1.25 | 0.1 | 3.36
448 | 2015-12-12 | 16.16 | 4.8 | 7.18 | 3640 | 3.11 | 18.07 | 5.77 | 2.89 | 2.91 | 59.03 | 0.85 | 0.26 | 5.47 | 6.49 | 50.2 | 0 | 0.8 | 7 | 12.9 | 0.89 |  |  | 8.6 | 0.8 |  | 6.1 | 4 | 1.7 | 1.9 | 1.5 | 0.46 | 110 | 299 | 122 | 152 | 0.39 | 1.34 | 0.1 | 3.41
449 | 2015-12-13 | 16.29 | 4.77 | 6.07 | 3770 | 3.1 | 18.01 | 5.71 | 2.88 | 2.9 | 58.91 | 0.85 | 0.27 | 5.47 | 6.53 | 51 | 0 | 0.9 | 6.2 | 13 | 0.52 |  |  | 7.9 | 0.8 |  | 6.4 | 4.1 | 2 | 1.9 | 1.7 | 0.54 | 110 | 301 | 120 | 157 | 0.31 | 1.19 | 0.1 | 3.28
450 | 2015-12-14 | 13.37 | 4.7 | 7.33 | 3650 | 2.98 | 18.19 | 5.69 | 2.88 | 2.89 | 58.73 | 0.88 | 0.27 | 5.3 | 6.72 | 50.9 | 0 | 0.9 | 6.1 | 13.3 | 0.65 |  |  | 7.6 | 0.7 |  | 7 | 4.4 | 1.3 | 2.1 | 1.6 | 0.38 | 106 | 301 | 141 | 148 | 0.42 | 1.44 | 0.12 | 2.87
451 | 2015-12-15 | 18 | 4.7 | 4.99 | 3750 | 3.06 | 17.9 | 5.69 | 2.95 | 2.89 | 59.3 | 0.84 | 0.27 | 5.59 | 6.69 | 51.1 | 0 | 1.1 | 5.8 | 13.4 | 0.76 |  |  | 7.7 | 0.4 |  | 7 | 4.6 | 1.2 | 1.9 | 1.7 | 0.39 | 110 | 298 | 139 | 154 | 0.41 | 0.1 | 0.12 | 2.94
452 | 2015-12-16 | 17.54 | 4.63 | 6.7 | 3650 | 3.1 | 17.86 | 5.68 | 2.95 | 2.9 | 59.5 | 0.86 | 0.26 | 5.46 | 6.58 | 50.8 | 0 | 1 | 6.1 | 14.1 | 0.59 |  |  | 7.3 | 0.8 |  | 7 | 3.8 | 2 | 1.7 | 1.7 | 0.35 | 114 | 295 | 123 | 164 | 0.29 | 1.11 | 0.1 | 3.42
453 | 2015-12-17 | 13.2 | 4.45 | 5.84 | 3590 | 3.02 | 18.08 | 5.64 | 2.86 | 2.87 | 59.09 | 0.9 | 0.26 | 5.59 | 6.76 | 51.5 | 0.4 | 1.1 | 5.9 | 13.2 | 0.63 |  |  | 7.8 | 0.5 |  | 6.7 | 4.9 | 0.6 | 1.8 | 1.6 | 0.95 | 107 | 299 | 131 | 153 | 0.22 | 0.95 | 0.1 | 2.96
454 | 2015-12-18 | 17.41 | 4.52 | 5.21 | 3660 | 3.05 | 18.01 | 5.58 | 2.83 | 2.82 | 59.36 | 0.85 | 0.26 | 5.59 | 6.91 | 51.1 | 0 | 0.9 | 6.2 | 14.5 | 0.38 |  |  | 7.5 | 0.7 |  | 6.7 | 4.9 | 0.6 | 1.6 | 1.3 | 0.81 | 112 | 294 | 121 | 180 | 0.49 | 1.26 | 0.12 | 2.63
455 | 2015-12-19 | 16.53 | 4.51 | 6.65 | 3600 | 3.03 | 18.03 | 5.71 | 2.89 | 2.86 | 59.26 | 0.87 | 0.27 | 6.57 | 6.68 | 50.7 | 0 | 0.9 | 5.7 | 13.1 | 0.53 |  |  | 7.7 | 0.5 |  | 6.9 | 4.2 | 1.5 | 1.7 | 1.5 | 1.22 | 115 | 296 | 137 | 150 | 0.26 | 1.1 | 0.1 | 3.18
456 | 2015-12-20 | 18 | 4.4 | 6.31 | 3610 | 2.97 | 18.19 | 5.7 | 2.84 | 2.85 | 58.88 | 0.9 | 0.27 | 6.57 | 6.64 | 51.5 | 0.1 | 0.8 | 6.8 | 12.7 | 0.48 |  |  | 8.2 | 0.3 |  | 6.5 | 3.8 | 1.2 | 2 | 1.4 | 0.81 | 109 | 298 | 127 | 147 | 0.55 | 1.28 | 0.1 | 3.14
457 | 2015-12-23 | 15.81 | 4.4 | 5.76 | 3680 | 3.07 | 18.06 | 5.77 | 2.82 | 2.85 | 59.09 | 0.9 | 0.27 | 5.62 | 6.68 | 51.5 | 0 | 1.1 | 5.5 | 14 | 0.51 |  |  | 8.1 | 0.6 |  | 6.4 | 4.4 | 1.1 | 1.9 | 1.4 | 0.28 | 114 | 299 | 126 | 142 | 0.46 | 1.44 | 0.1 | 3.18
458 | 2015-12-24 | 18 | 4.48 | 7.5 | 3650 | 2.9 | 18.5 | 5.74 | 2.8 | 2.82 | 59.05 | 0.93 | 0.27 | 5.62 | 6.63 | 51.3 | 0.1 | 1 | 6.2 | 13.8 | 0.32 |  |  | 7.9 | 0.4 |  | 6.5 | 3.3 | 1.9 | 1.7 | 1.3 | 1.75 | 113 | 293 | 128 | 158 | 0.31 | 1.17 | 0.1 | 3.2
459 | 2015-12-25 | 18 | 4.6 | 4.51 | 3780 | 3.06 | 18.2 | 5.69 | 2.86 | 2.84 | 58.8 | 0.87 | 0.26 | 5.62 | 6.68 | 50.4 | 0 | 1 | 6.8 | 12.7 | 0.4 |  |  | 7.8 | 0.5 |  | 6.5 | 4.4 | 1.3 | 1.8 | 1.3 | 1.58 | 112 | 295 | 127 | 155 | 0.23 | 0.97 | 0.12 | 3.17
460 | 2015-12-26 | 17.56 | 4.36 | 6.86 | 3820 | 3.1 | 17.99 | 5.54 | 2.73 | 2.78 | 59.23 | 0.94 | 0.26 | 5.61 | 6.78 | 49.9 | 0 | 1.1 | 6.9 | 13.8 | 0.44 |  |  | 7.5 | 0.2 |  | 6.5 | 5 | 0.9 | 1.7 | 1.1 | 0.75 | 112 | 117 | 129 | 162 | 0.39 | 1.24 | 0.11 | 2.88
461 | 2015-12-29 | 18 | 4 | 6.1 | 3740 | 2.83 | 18.36 | 5.8 | 2.82 | 2.89 | 58.71 | 0.91 | 0.28 | 5.66 | 6.46 | 51.1 | 0 | 0.9 | 6.5 | 13.6 | 0.47 |  |  | 8.9 | 0.8 |  | 5.9 | 3.4 | 1.5 | 2 | 1.4 | 0.31 | 113 | 290 | 128 | 161 | 0.35 | 1.1 | 0.12 | 2.97
462 | 2015-12-30 | 18 | 4.5 | 6.09 | 3590 | 2.96 | 18.12 | 5.75 | 2.82 | 2.88 | 58.93 | 0.95 | 0.29 | 5.58 | 6.48 | 52.1 | 0.2 | 1.1 | 5.2 | 12.8 | 0.39 |  |  | 8.7 | 0.9 |  | 5.8 | 3.6 | 1.5 | 1.9 | 1.4 | 1.52 | 110 | 295 | 127 | 172 | 0.29 | 1.04 | 0.1 | 2.98
463 | 2015-12-31 | 15.74 | 4.17 | 6.82 | 3710 | 2.95 | 18.08 | 5.67 | 2.71 | 2.84 | 58.83 | 0.92 | 0.26 | 5.98 | 6.93 | 50.6 | 0 | 0.9 | 6.5 | 14.3 | 0.38 |  |  | 8.2 | 0.7 |  | 5.7 | 4.5 | 1 | 1.6 | 1.2 | 0.46 | 115 | 298 | 124 | 143 | 0.55 | 1.31 | 0.1 | 2.72
464 | 2016-01-01 | 18 | 4.26 | 7.56 | 3710 | 3.03 | 18.4 | 5.77 | 2.66 | 2.88 | 58.47 | 0.92 | 0.26 | 5.93 | 6.71 | 49.7 | 0.1 | 0.8 | 6.7 | 14.2 | 0.29 |  |  | 8.7 | 0.7 |  | 5.5 | 3.1 | 2.8 | 1.8 | 1.8 | 0.26 | 115 | 295 | 126 | 168 | 0.38 | 1.15 | 0.1 | 2.2
465 | 2016-01-02 | 18 | 4.3 | 8.12 | 3530 | 2.91 | 17.8 | 5.62 | 2.72 | 2.84 | 59.23 | 0.91 | 0.27 | 5.93 | 6.89 | 50.5 | 0 | 0.8 | 6.3 | 14.1 | 0.28 |  |  | 8.4 | 0.4 |  | 6.4 | 4.6 | 1.2 | 2 | 1.3 | 0.21 | 106 | 295 | 127 | 136 | 0.35 | 1.31 | 0.12 | 2.35
466 | 2016-01-03 | 18 | 4.39 | 7.67 | 3350 | 3 | 17.69 | 5.73 | 2.83 | 2.86 | 59.54 | 0.94 | 0.28 | 5.93 | 6.73 | 50.2 | 0 | 1 | 5.9 | 13.9 | 0.76 |  |  | 8.8 | 0.3 |  | 5.5 | 5.1 | 0.7 | 1.9 | 1.5 | 1.08 | 105 | 295 | 120 | 139 | 0.36 | 1.27 | 0.1 | 2.52
467 | 2016-01-06 | 17.04 | 4.27 | 7.04 | 3460 | 2.89 | 18.19 | 5.6 | 2.78 | 2.89 | 58.69 | 0.9 | 0.27 | 5.79 | 6.34 | 51.6 | 0 | 0.8 | 6.2 | 12.8 | 0.46 |  |  | 8.8 | 0.4 |  | 6.5 | 4.2 | 1.3 | 2.1 | 1 | 0.36 | 107 | 297 | 129 | 153 | 0.32 | 1.3 | 0.13 | 2.65
468 | 2016-01-08 | 16.38 | 4.4 | 5.98 | 3610 | 2.9 | 18.14 | 5.77 | 2.7 | 2.94 | 59.35 | 0.85 | 0.27 | 5.4 | 6.89 | 50.5 | 0 | 0.8 | 6.2 | 14.1 | 0.41 |  |  | 9.2 | 0.9 |  | 5.5 | 3.6 | 1.6 | 2 | 1.4 | 0.68 | 115 | 294 | 132 | 160 | 0.43 | 1.13 | 0.12 | 2.65
469 | 2016-01-09 | 15.6 | 4.51 | 6.35 | 3650 | 2.96 | 18.24 | 5.74 | 2.68 | 2.92 | 59.13 | 0.91 | 0.27 | 5.88 | 6.76 | 49.9 | 0 | 0.8 | 6.5 | 13.2 | 0.73 |  |  | 9 | 0.8 |  | 5.7 | 4.3 | 1.2 | 2.1 | 1.5 | 1.12 | 115 | 296 | 125 | 157 | 0.34 | 1.13 | 0.11 | 2.51
470 | 2016-01-12 | 18 | 4.48 | 7.95 | 3640 | 2.98 | 18.14 | 5.72 | 2.66 | 2.86 | 58.94 | 0.87 | 0.26 | 5.82 | 6.91 | 49.3 | 0 | 1 | 7.1 | 14.2 | 0.57 |  |  | 8.6 | 0.8 |  | 5.4 | 4 | 1.4 | 1.8 | 1.8 | 0.82 | 109 | 296 | 141 | 154 | 0.3 | 1.18 | 0.12 | 2.47
471 | 2016-01-13 | 18 | 4.5 | 7.15 | 3690 | 2.97 | 17.91 | 5.69 | 2.82 | 2.87 | 58.99 | 0.83 | 0.24 | 5.93 | 6.68 | 49.1 | 0 | 0.8 | 7.5 | 14.2 | 0.85 |  |  | 8.3 | 0.7 |  | 5.5 | 3.2 | 2 | 1.9 | 1.6 | 0.52 | 114 | 292 | 130 | 166 | 0.26 | 0.96 | 0.12 | 2.63
472 | 2016-01-15 | 18 | 4.2 | 5.39 | 3680 | 2.92 | 17.75 | 5.67 | 2.79 | 2.9 | 58.97 | 0.86 | 0.25 | 5.6 | 6.84 | 50.5 | 0 | 0.7 | 6.7 | 14.2 | 0.65 |  |  | 8.4 | 0.7 |  | 5.9 | 4.2 | 1.3 | 2.1 | 1.4 | 0.02 | 110 | 292 | 126 | 168 | 0.42 | 0.97 | 0.1 | 2.46
473 | 2016-01-16 | 16.7 | 4.38 | 6.98 | 3550 | 3.04 | 18.11 | 5.7 | 2.67 | 2.88 | 58.88 | 0.85 | 0.25 | 5.9 | 6.77 | 48.9 | 0 | 0.6 | 8.1 | 14.5 | 0.53 |  |  | 8.2 | 0.6 |  | 5.7 | 4.8 | 1.1 | 1.7 | 1.4 | 0.3 | 107 | 293 | 134 | 145 | 0.36 | 1.06 | 0.12 | 3.1
474 | 2016-01-17 | 16.2 | 4.5 | 7.89 | 3540 | 2.97 | 18.37 | 5.79 | 2.69 | 2.91 | 59.19 | 0.86 | 0.25 | 5.9 | 6.65 | 50.1 | 0.2 | 0.6 | 6.6 | 13.6 | 0.51 |  |  | 8.9 | 0.5 |  | 5.7 | 4.1 | 1.3 | 2.1 | 1.7 | 0.65 | 109 | 289 | 137 | 139 | 0.28 | 1.29 | 0.1 | 2.26
475 | 2016-01-20 | 17.36 | 5.04 | 7.56 | 3730 | 2.97 | 18.22 | 5.9 | 2.92 | 2.91 | 59.09 | 0.84 | 0.28 | 5.77 | 6.53 | 49.9 | 0 | 0.7 | 7.8 | 13.8 | 0.42 |  |  | 8.4 | 0.4 |  | 6 | 2.9 | 2.1 | 1.6 | 1.7 | 0.64 | 109 | 296 | 128 | 151 | 0.35 | 1.4 | 0.12 | 3.79
476 | 2016-01-22 | 18 | 4.84 | 7.33 | 3740 | 3.08 | 17.83 | 5.85 | 2.84 | 2.89 | 59.31 | 0.82 | 0.25 | 5.68 | 6.8 | 50 | 0 | 0.8 | 7.2 | 13 | 0.53 |  |  | 8.9 | 0.4 |  | 5.6 | 4.3 | 1.3 | 1.8 | 1.1 | 1.75 | 110 | 295 | 125 | 154 | 0.36 | 1.48 | 0.1 | 3.13
477 | 2016-01-23 | 18 | 4.77 | 7.49 | 3620 | 3.06 | 18.14 | 5.92 | 2.95 | 2.89 | 58.96 | 0.84 | 0.27 | 5.81 | 6.51 | 48.8 | 0 | 0.9 | 8 | 13.8 | 0.52 |  |  | 7.6 | 0.4 |  | 6.9 | 3.9 | 1.8 | 1.9 | 1.6 | 0.33 | 105 | 297 | 137 | 149 | 0.38 | 1.47 | 0.12 | 3.54
478 | 2016-01-24 | 18 | 4.52 | 7.72 | 3700 | 2.98 | 18.17 | 5.84 | 2.96 | 2.88 | 58.97 | 0.85 | 0.27 | 5.81 | 6.76 | 47.9 | 0 | 0.9 | 7.9 | 14.3 | 0.47 |  |  | 7.4 | 0.5 |  | 6.8 | 2.9 | 1.7 | 1.7 | 1.9 | 1.18 | 115 | 298 | 126 | 169 | 0.19 | 0.99 | 0.13 | 3.24
479 | 2016-01-27 | 16.68 | 4.57 | 7.85 | 3660 | 3.15 | 18.08 | 5.68 | 2.91 | 2.8 | 58.6 | 0.86 | 0.26 | 5.8 | 6.75 | 49.3 | 0 | 0.9 | 8.2 | 14.2 | 0.41 |  |  | 6.9 | 0.6 |  | 7.2 | 3.9 | 1.5 | 1.9 | 1.6 | 0.43 | 108 | 295 | 118 | 162 | 0.21 | 1.09 | 0.13 | 3.81
480 | 2016-01-28 | 18 | 4.51 | 8.26 | 3660 | 3.08 | 18.05 | 5.68 | 2.9 | 2.81 | 59.08 | 0.85 | 0.25 | 5.77 | 6.76 | 48.8 | 0 | 0.7 | 8.7 | 14.5 | 0.59 |  |  | 7.4 | 0.6 |  | 6.9 | 3.7 | 1.7 | 1.8 | 1.6 | 0.36 | 112 | 294 | 131 | 152 | 0.19 | 1.04 | 0.13 | 3.19
481 | 2016-01-29 | 18 | 4.44 | 5.96 | 3510 | 3.09 | 17.74 | 5.44 | 2.7 | 2.82 | 59.91 | 0.85 | 0.25 | 5.79 | 6.8 | 51.8 | 0 | 0.9 | 6.4 | 13.1 | 0.63 |  |  | 8.2 | 0.7 |  | 6.4 | 4.1 | 0.7 | 2 | 1.3 | 1.78 | 105 | 298 | 114 | 163 | 0.04 | 0.35 | 0.12 | 3.32
482 | 2016-01-30 | 18 | 4.52 | 6.14 | 3780 | 3.12 | 17.96 | 5.58 | 2.79 | 2.85 | 59.35 | 0.84 | 0.26 | 5.72 | 6.89 | 51.2 | 0.2 | 0.9 | 6.8 | 12.4 | 0.44 |  |  | 7.8 | 1 |  | 6.7 | 3.2 | 1.6 | 1.9 | 1.3 | 1.74 | 109 | 294 | 112 | 168 | 0.14 | 0.61 | 0.11 | 2.85
483 | 2016-01-31 | 18 | 4.69 | 3.83 | 3660 | 2.97 | 18.71 | 5.3 | 3.13 | 2.74 | 59.35 | 0.79 | 0.23 | 5.72 | 6.03 | 53.3 | 0.3 | 0.7 | 9 | 10.5 | 0.42 |  |  | 7 | 0.8 |  | 7.9 | 3.2 | 1.1 | 1.8 | 1.5 | 0.2 | 114 | 294 | 117 | 169 | 0.1 | 0.3 | 0.1 | 2.38
484 | 2016-02-03 | 18 | 4.33 | 8.05 | 3580 | 3.12 | 18.07 | 5.77 | 2.82 | 2.91 | 59.19 | 0.85 | 0.27 | 4.88 | 6.55 | 52.2 | 0 | 0.8 | 7.1 | 12.7 | 0.52 |  |  | 7.4 | 0.9 |  | 6.7 | 3.5 | 1.8 | 1.9 | 1.7 | 0.31 | 107 | 296 | 121 | 143 | 0.21 | 0.88 | 0.17 | 3.81
485 | 2016-02-05 | 18 | 4.36 | 5.71 | 3590 | 3.03 | 17.97 | 5.61 | 2.96 | 2.86 | 59.08 | 0.81 | 0.27 | 4.88 | 6.86 | 51.9 | 0.3 | 0.6 | 7 | 12.6 | 0.38 |  |  | 7.6 | 0.8 |  | 7.3 | 2.7 | 2.7 | 1.9 | 1.3 | 0.65 | 112 | 294 | 124 | 155 | 0.16 | 0.67 | 0.12 | 3.22
486 | 2016-02-06 | 16.81 | 4.4 | 4.94 | 3660 | 2.99 | 17.99 | 5.67 | 2.98 | 2.86 | 58.84 | 0.81 | 0.27 | 5.83 | 6.55 | 52.4 | 0.2 | 0.6 | 6.9 | 12.7 | 0.57 |  |  | 7.1 | 1.3 |  | 7.7 | 2.5 | 1.6 | 2.1 | 1.4 | 0.4 | 108 | 296 | 131 | 171 | 0.12 | 0.39 | 0.13 | 2.8
487 | 2016-02-07 | 16.31 | 4.4 | 6.03 | 3610 | 2.9 | 17.99 | 5.68 | 3.01 | 2.82 | 58.51 | 0.79 | 0.28 | 5.83 | 6.58 | 51.9 | 0 | 1 | 6.3 | 12.6 | 0.49 |  |  | 7.6 | 1.4 |  | 7.1 | 2.3 | 2.5 | 1.9 | 1.4 | 0.56 | 108 | 296 | 121 | 164 | 0.23 | 1.14 | 0.13 | 2.99
488 | 2016-02-10 | 15.96 | 4.36 | 5.14 | 3710 | 3.04 | 18.43 | 5.84 | 3.04 | 2.9 | 58.23 | 0.82 | 0.29 | 5.46 | 6.26 | 53.5 | 0 | 0.7 | 7.1 | 11.9 | 0.38 |  |  | 7.3 | 0.6 |  | 8 | 2.5 | 1.8 | 1.8 | 1.2 | 0.17 | 107 | 297 | 124 | 155 | 0.47 | 0.8 | 0.1 | 3.66
489 | 2016-02-11 | 15.33 | 4.4 | 6.91 | 3540 | 2.98 | 18.39 | 5.72 | 3.07 | 2.85 | 58.42 | 0.82 | 0.28 | 5.3 | 6.52 | 52.3 | 0 | 0.9 | 7.2 | 12 | 0.36 |  |  | 6.7 | 0.6 |  | 8.4 | 3 | 1.4 | 2.3 | 1.4 | 0.3 | 105 | 297 | 125 | 151 | 0.33 | 0.56 | 0.13 | 3.36
490 | 2016-02-13 | 15.74 | 4.4 | 6.58 | 3690 | 3.03 | 18.53 | 5.77 | 2.93 | 2.85 | 59.12 | 0.83 | 0.28 | 5.5 | 6.45 | 51.9 | 0.3 | 0.8 | 7.9 | 12.1 | 0.57 |  |  | 7.9 | 0.5 |  | 7.3 | 1.9 | 2.3 | 2 | 1.4 | 0.33 | 113 | 292 | 120 | 155 | 0.29 | 1.34 | 0.11 | 3.43
491 | 2016-02-14 | 17.29 | 4.4 | 6.64 | 3460 | 2.99 | 18.44 | 5.75 | 3.02 | 2.76 | 58.27 | 0.78 | 0.27 | 5.5 | 6.37 | 50.9 | 0.1 | 1 | 9.8 | 12.3 | 0.34 |  |  | 7.2 | 0.3 |  | 8 | 1.7 | 1.8 | 2 | 1.4 | 0.33 | 108 | 301 | 133 | 142 | 0.26 | 0.57 | 0.1 | 3.35
492 | 2016-02-17 | 16.54 | 4.4 | 6.91 | 3450 | 3.08 | 18.62 | 5.74 | 2.94 | 2.79 | 59.55 | 0.83 | 0.28 | 5.59 | 6.39 | 52 | 0 | 0.8 | 8 | 12.2 | 0.25 |  |  | 7.9 | 0.4 |  | 7.3 | 2.5 | 1.6 | 1.7 | 1.4 | 0.72 | 113 | 297 | 122 | 156 | 0.19 | 0.48 | 0.1 | 3.18
493 | 2016-02-19 | 15.26 | 4.4 | 6.5 | 3540 | 3.01 | 18.58 | 5.61 | 2.97 | 2.74 | 58.48 | 0.81 | 0.27 | 5.54 | 6.37 | 52.7 | 0.1 | 0.9 | 7.9 | 12.2 | 0.38 |  |  | 6.6 | 1.1 |  | 8.3 | 2.7 | 1.5 | 1.6 | 1.3 | 0.1 | 113 | 297 | 122 | 151 | 0.03 | 0.18 | 0.11 | 3.24
494 | 2016-02-21 | 16.12 | 4.41 | 5.02 | 3610 | 2.94 | 18.74 | 5.63 | 2.95 | 2.78 | 59.1 | 0.8 | 0.26 | 5.45 | 6.35 | 51.3 | 0 | 1 | 8.3 | 12.4 | 0.34 |  |  | 7.9 | 0.3 |  | 7.4 | 2.5 | 1.8 | 1.8 | 1.3 | 0.39 | 114 | 291 | 121 | 159 | 0.15 | 0.2 | 0.18 | 3.22
495 | 2016-02-22 | 14.86 | 4.4 | 4.78 | 3650 | 3.06 | 18.37 | 5.56 | 2.84 | 2.8 | 59.03 | 0.85 | 0.25 | 5.48 | 6.51 | 51.7 | 0.2 | 0.7 | 8.4 | 12.4 | 0.25 |  |  | 7.2 | 1.3 |  | 7.2 | 2.6 | 1.6 | 1.8 | 1.2 | 0.74 | 112 | 294 | 118 | 161 | 0.24 | 0.53 | 0.12 | 2.76
496 | 2016-02-24 | 14.87 | 4.4 | 6.99 | 3550 | 3 | 18.54 | 5.48 | 2.98 | 2.76 | 58.76 | 0.8 | 0.24 | 5.6 | 6.34 | 52.7 | 0 | 0.7 | 8 | 12 | 0.45 |  |  | 7.7 | 1.1 |  | 7.3 | 2.3 | 1.9 | 1.9 | 1.1 | 0.05 | 107 | 295 | 119 | 151 | 0.18 | 0.52 | 0.12 | 3.2
497 | 2016-02-25 | 17.27 | 4.4 | 6.96 | 3520 | 2.92 | 18.38 | 5.53 | 2.95 | 2.84 | 59.17 | 0.84 | 0.26 | 5.53 | 6.76 | 50.5 | 0.2 | 0.9 | 9.4 | 12.4 | 0.39 |  |  | 7.4 | 0.9 |  | 7.7 | 3 | 0.9 | 1.5 | 1.3 | 0.42 | 107 | 296 | 120 | 141 | 0.25 | 0.72 | 0.12 | 3.8
498 | 2016-02-26 | 18 | 4.4 | 7.22 | 3650 | 3.02 | 18.4 | 5.52 | 2.91 | 2.81 | 58.58 | 0.84 | 0.26 | 5.76 | 6.41 | 50.6 | 0 | 0.7 | 8.1 | 12.5 | 0.44 |  |  | 7.8 | 0.8 |  | 7.5 | 2.6 | 2.3 | 1.9 | 1.3 | 0.34 | 109 | 292 | 117 | 154 | 0.26 | 0.31 | 0.12 | 3.2
499 | 2016-02-27 | 18 | 4.4 | 5.89 | 3500 | 2.94 | 18.43 | 5.47 | 2.91 | 2.8 | 58.51 | 0.86 | 0.25 | 5.54 | 6.74 | 50.6 | 0.2 | 0.6 | 8.6 | 13 | 0.57 |  |  | 7 | 1.6 |  | 7.3 | 2.9 | 1.4 | 1.6 | 1.3 | 0.54 | 105 | 292 | 128 | 146 | 0.23 | 0.86 | 0.15 | 2.56
500 | 2016-02-28 | 18 | 4.4 | 5.54 | 3700 | 2.99 | 18.46 | 5.58 | 2.86 | 2.82 | 58.9 | 0.81 | 0.28 | 5.54 | 6.38 | 51.9 | 0.1 | 1 | 7.8 | 12.3 | 0.27 |  |  | 8.4 | 0.8 |  | 7 | 1.6 | 2.3 | 1.7 | 1.3 | 0.66 | 109 | 297 | 123 | 165 | 0.16 | 0.69 | 0.14 | 3.16
501 | 2016-03-01 | 12.85 | 4.4 | 7.02 | 3720 | 2.71 | 19.12 | 5.62 | 3.14 | 2.81 | 57.74 | 0.89 | 0.25 | 5.58 | 6.69 | 50.9 | 0 | 0.6 | 8.8 | 12.6 | 0.29 |  |  | 4 | 3.1 |  | 8.6 | 3.2 | 1.3 | 1.8 | 1.6 | 0.3 | 107 | 295 | 122 | 148 | 0.24 | 1.28 | 0.11 | 2.62
502 | 2016-03-02 | 14.88 | 4.65 | 7.65 | 3709 | 2.93 | 19.17 | 5.84 | 3.06 | 2.8 | 58.3 | 0.85 | 0.26 | 5.11 | 6.34 | 52.7 | 0 | 0.8 | 7.9 | 11.5 | 0.6 |  |  | 5.6 | 1.6 |  | 8.6 | 3.2 | 0.9 | 1.9 | 1.7 | 0.38 | 106 | 293 | 119 | 157 | 0.3 | 1.2 | 0.1 | 3.18
503 | 2016-03-05 | 15.06 | 4.7 | 6.94 | 3720 | 3.16 | 18.59 | 5.65 | 2.95 | 2.75 | 58.78 | 0.82 | 0.27 | 5.11 | 6.07 | 51.9 | 0.1 | 0.8 | 8.3 | 11.5 | 0.34 |  |  | 6.9 | 0.8 |  | 7.5 | 3.4 | 1.6 | 1.8 | 1.5 | 0.73 | 106 | 293 | 112 | 153 | 0.29 | 1.33 | 0.12 | 2.4
504 | 2016-03-06 | 16.01 | 4.7 | 6.4 | 4480 | 3.14 | 18.21 | 5.3 | 2.96 | 2.77 | 58.78 | 0.78 | 0.25 | 5.11 | 6.63 | 50.7 | 0 | 0.8 | 8.6 | 12.8 | 0.35 |  |  | 7.3 | 0.3 |  | 7.6 | 2.8 | 2 | 1.8 | 1.1 | 0.49 | 112 | 299 | 127 | 166 | 0.18 | 0.59 | 0.12 | 2.89
505 | 2016-03-08 | 18 | 4.54 | 6.07 | 3450 | 3.1 | 19 | 5.88 | 3.05 | 2.86 | 58.34 | 0.85 | 0.29 | 5.75 | 5.97 | 52.2 | 0 | 1 | 6.9 | 10.2 | 0.25 |  |  | 7.5 | 0.4 |  | 7.8 | 3.6 | 1.1 | 2 | 2.1 | 0.48 | 107 | 301 | 127 | 145 | 0.01 | 0.13 | 0.12 | 3.02
506 | 2016-03-10 | 16.19 | 4.6 | 6.4 | 3480 | 3.09 | 18.25 | 5.35 | 2.93 | 2.77 | 58.48 | 0.82 | 0.25 | 5.75 | 6.61 | 52.2 | 0 | 0.7 | 7.8 | 13.4 | 0.63 |  |  | 6.4 | 1 |  | 7.7 | 3.7 | 1 | 1.9 | 1.5 | 0.16 | 110 | 296 | 117 | 157 | 0.05 | 0.16 | 0.12 | 2.68
507 | 2016-03-12 | 16.51 | 4.42 | 5.49 | 3800 | 2.93 | 18.52 | 5.45 | 2.87 | 2.84 | 59 | 0.8 | 0.26 | 5.7 | 6.68 | 53.5 | 0.2 | 0.7 | 6.6 | 11.8 | 0.36 |  |  | 8.6 | 0.7 |  | 6.7 | 2.9 | 1.3 | 2 | 1.3 | 0.33 | 113 | 297 | 124 | 166 | 0.22 | 0.92 | 0.12 | 2.91
508 | 2016-03-13 | 14.5 | 4.38 | 5.55 | 3850 | 3.06 | 18.49 | 5.38 | 2.9 | 2.82 | 59.54 | 0.81 | 0.26 | 5.7 | 6.49 | 51.7 | 0 | 1 | 6 | 12.8 | 0.32 |  |  | 8 | 0.6 |  | 7.4 | 2.8 | 1.6 | 2 | 1.3 | 0.53 | 114 | 298 | 125 | 166 | 0.2 | 0.97 | 0.1 | 3.15
509 | 2016-03-15 | 16.71 | 4.4 | 6.36 | 3530 | 3.08 | 18.16 | 5.27 | 2.79 | 2.82 | 58.67 | 0.84 | 0.28 | 5.51 | 6.65 | 54.7 | 0 | 1.2 | 2.4 | 11.2 | 0.14 |  |  | 8.7 | 1.1 |  | 7.6 | 2.5 | 1.5 | 1.9 | 1.5 | 1.17 | 109 | 296 | 124 | 174 | 0.14 | 0.92 | 0.12 | 2.94
510 | 2016-03-18 | 16.13 | 4.4 | 4.8 | 3850 | 2.91 | 18.66 | 5.59 | 3.15 | 2.8 | 58.51 | 0.77 | 0.27 | 5.66 | 6.29 | 51.2 | 1 | 0.5 | 6.4 | 10.8 | 0.08 |  |  | 6.5 | 1.5 |  | 10 | 1.6 | 2 | 2.4 | 1.2 | 0.94 | 110 | 291 | 119 | 170 | 0.17 | 0.89 | 0.1 | 3.26
511 | 2016-03-19 | 15.73 | 4.23 | 4.49 | 3620 | 2.96 | 18.84 | 5.67 | 2.93 | 2.86 | 58.5 | 0.87 | 0.29 | 5.66 | 6.33 | 54.3 | 0 | 1.2 | 2.4 | 13.2 | 0.62 |  |  | 9 | 0 |  | 8.4 | 3.2 | 1 | 1.8 | 0.8 | 0 | 105 | 295 | 123 | 147 | 0.25 | 0.95 | 0.1 | 2.56
512 | 2016-03-20 | 15.76 | 4.04 | 4.92 | 3640 | 2.88 | 18.35 | 5.45 | 2.82 | 2.82 | 59.28 | 0.82 | 0.27 | 5.66 | 6.56 | 55.3 | 0.7 | 1.2 | 3.4 | 12.7 | 0.49 |  |  | 8.5 | 0.5 |  | 9 | 2.8 | 0 | 1.7 | 1 | 0.39 | 109 | 290 | 102 | 154 | 0.21 | 0.82 | 0.11 | 2.2
513 | 2016-03-22 | 18 | 3.8 | 5.34 | 3630 | 2.92 | 18.87 | 5.92 | 2.97 | 2.84 | 58.1 | 0.88 | 0.3 | 5.63 | 6.26 | 51.9 | 0 | 0.7 | 6.6 | 10.8 | 0.24 |  |  | 7.4 | 0.6 |  | 8 | 2.3 | 2.6 | 2 | 2.1 | 0.64 | 110 | 298 | 127 | 146 | 0.24 | 0.89 | 0.12 | 2.22
514 | 2016-03-23 | 18 | 4.08 | 6.93 | 3580 | 2.97 | 18.85 | 5.84 | 2.89 | 2.87 | 58.89 | 0.87 | 0.29 | 5.02 | 6 | 52.6 | 0.1 | 1.4 | 6.8 | 11.4 | 0.35 |  |  | 7.4 | 0.7 |  | 5.9 | 3 | 0.9 | 2.2 | 1.8 | 1.48 | 110 | 299 | 127 | 151 | 0.1 | 0.46 | 0.1 | 2.98
515 | 2016-03-24 | 18 | 4.01 | 6.84 | 3600 | 3.02 | 18.98 | 5.95 | 2.92 | 2.85 | 58.65 | 0.88 | 0.31 | 4.96 | 5.88 | 53 | 0 | 1.3 | 4.9 | 12 | 0.41 |  |  | 6.9 | 1.1 |  | 7.4 | 4 | 1.4 | 1.5 | 1.6 | 1.15 | 106 | 285 | 126 | 139 | 0.16 | 0.52 | 0.11 | 2.92
516 | 2016-03-28 | 18 | 4 | 5.26 | 3620 | 2.91 | 19.13 | 6.07 | 2.88 | 2.86 | 58.76 | 0.93 | 0.3 | 4.96 | 5.82 | 54.1 | 0 | 0.8 | 4.5 | 11.6 | 0.2 |  |  | 8.6 | 1.4 |  | 6.5 | 3.4 | 2 | 1.8 | 1.1 | 1.06 | 115 | 295 | 132 | 152 | 0.18 | 0.79 | 0.12 | 2.1
517 | 2016-03-30 | 18 | 4.05 | 5.41 | 3590 | 2.93 | 18.43 | 5.44 | 2.85 | 2.84 | 59.22 | 0.86 | 0.27 | 4.93 | 6.66 | 52.5 | 0 | 1.5 | 5.4 | 13.1 | 0.26 |  |  | 7.5 | 0.8 |  | 6.6 | 2.5 | 1.4 | 1.2 | 1.3 | 1.02 | 114 | 302 | 118 | 158 | 0.22 | 0.86 | 0.11 | 3.26
518 | 2016-03-31 | 18 | 4.1 | 5.74 | 3610 | 2.9 | 18.79 | 5.38 | 2.96 | 2.77 | 59.1 | 0.82 | 0.26 | 5.65 | 6.6 | 56.5 | 0.1 | 1.1 | 5.2 | 10.9 | 0.44 |  |  | 5.9 | 1 |  | 8 | 3 | 0.9 | 2.1 | 1.3 | 0.43 | 115 | 293 | 120 | 144 | 0.19 | 0.76 | 0.12 | 3.18
519 | 2016-04-02 | 18 | 3.94 | 5.08 | 3660 | 2.94 | 18.28 | 5.54 | 2.84 | 2.84 | 59.29 | 0.86 | 0.27 | 5.54 | 6.73 | 51.5 | 0.6 | 0.6 | 8.2 | 11.8 | 0.12 |  |  | 8.8 | 0.6 |  | 7 | 2.9 | 0.8 | 1.9 | 1.1 | 0.37 | 109 | 296 | 126 | 158 | 0.16 | 0.93 | 0.12 | 3.11
520 | 2016-04-03 | 18 | 3.8 | 6.26 | 3550 | 2.8 | 18.55 | 5.59 | 2.88 | 2.83 | 59.13 | 0.86 | 0.28 | 5.54 | 6.39 | 54.7 | 0.3 | 1.2 | 5.8 | 12.2 | 0.63 |  |  | 7.6 | 0.3 |  | 8.4 | 2.4 | 0 | 1.1 | 0.6 | 0.71 | 106 | 299 | 127 | 142 | 0.2 | 0.87 | 0.1 | 3
521 | 2016-04-06 | 18 | 4.03 | 4.95 | 3560 | 2.83 | 18.53 | 5.71 | 2.92 | 2.87 | 58.9 | 0.9 | 0.27 | 5.44 | 6.36 | 55.1 | 0.1 | 0.3 | 4.4 | 13.7 | 0.18 |  |  | 7 | 2.1 |  | 7.6 | 2.5 | 0.5 | 1.6 | 1.2 | 0 | 107 | 296 | 88 | 154 | 0.53 | 1.15 | 0.12 | 3.08
522 | 2016-04-08 | 18 | 4.25 | 3.97 | 3850 | 3.07 | 17.94 | 5.48 | 2.78 | 2.82 | 59.26 | 0.87 | 0.28 | 5.4 | 6.96 | 48.4 | 0 | 1.1 | 8.3 | 13.7 | 0.67 |  |  | 6.2 | 1.1 |  | 7.2 | 4.2 | 0.8 | 2.1 | 1.6 | 0.78 | 109 | 296 | 118 | 165 | 0.33 | 0.88 | 0.12 | 2.56
523 | 2016-04-09 | 18 | 5.48 | 4.89 | 3780 | 2.94 | 17.97 | 5.45 | 2.84 | 2.84 | 59.13 | 0.87 | 0.26 | 5.91 | 5.92 | 51.3 | 0.3 | 0.6 | 5.8 | 13.5 | 0.35 |  |  | 6.7 | 0.9 |  | 7.6 | 3.2 | 1.1 | 1.8 | 1.9 | 0.74 | 112 | 303 | 122 | 164 | 0.15 | 0.69 | 0.1 | 2.75
524 | 2016-04-10 | 18 | 4.65 | 5.58 | 3610 | 3 | 17.92 | 5.49 | 2.81 | 2.86 | 59.42 | 0.8 | 0.25 | 5.91 | 7.12 | 55.8 | 0 | 0.6 | 1.9 | 14.8 | 0.51 |  |  | 8.1 | 1.4 |  | 7.6 | 3.2 | 1.2 | 1.1 | 0.9 | 0.06 | 112 | 296 | 121 | 148 | 0.3 | 1.2 | 0.12 | 2.86
525 | 2016-04-12 | 18 | 4.4 | 5.04 | 3670 | 3.06 | 17.83 | 5.48 | 2.76 | 2.84 | 59.1 | 0.82 | 0.27 | 6.05 | 6.71 | 52.6 | 0 | 0.9 | 5.8 | 13.8 | 0.49 |  |  | 6.8 | 0.8 |  | 7.5 | 3.5 | 1.6 | 1.9 | 1.1 | 0.62 | 113 | 297 | 122 | 166 | 0.28 | 1.17 | 0.12 | 3.22
526 | 2016-04-13 | 18 | 4.22 | 5.48 | 3730 | 2.96 | 17.98 | 5.44 | 2.77 | 2.82 | 59.52 | 0.84 | 0.26 | 5.78 | 6.87 | 51 | 0 | 0.8 | 7.8 | 13.1 | 0.39 |  |  | 7.3 | 1.3 |  | 7 | 2.7 | 2.2 | 2 | 1.1 | 0.59 | 110 | 298 | 122 | 153 | 0.23 | 0.97 | 0.12 | 2.62
527 | 2016-04-14 | 18 | 4.1 | 4.96 | 3740 | 2.92 | 18.38 | 5.59 | 2.83 | 2.85 | 59.88 | 0.88 | 0.28 | 5.97 | 5.53 | 51.7 | 0 | 0.9 | 9.3 | 10.9 | 0.36 |  |  | 7.3 | 1 |  | 7.5 | 3.1 | 1.8 | 2.2 | 0.8 | 0.41 | 114 | 294 | 117 | 157 | 0.13 | 0.92 | 0.1 | 2.11
528 | 2016-04-16 | 18 | 4.13 | 4.41 | 3630 | 2.94 | 18.43 | 5.69 | 2.86 | 2.84 | 58.94 | 0.89 | 0.29 | 4.62 | 6.67 | 51.7 | 0 | 0.8 | 8.5 | 13 | 0.79 |  |  | 8.3 | 0.4 |  | 6.5 | 2.8 | 0.8 | 1.6 | 1.2 | 0.72 | 110 | 291 | 121 | 168 | 0.18 | 0.72 | 0.13 | 3.21
529 | 2016-04-17 | 18 | 4.06 | 5.12 | 3620 | 3.02 | 18.04 | 5.6 | 2.79 | 2.82 | 59.22 | 0.9 | 0.29 | 4.62 | 6.7 | 50.6 | 0.2 | 1.1 | 8.4 | 13.2 | 0.55 |  |  | 8.1 | 0.9 |  | 7.7 | 3 | 1.2 | 2.1 | 1.1 | 0.22 | 111 | 292 | 117 | 158 | 0.2 | 0.81 | 0.14 | 3.2
530 | 2016-04-20 | 18 | 4.33 | 6.16 | 3690 | 2.91 | 18.06 | 5.47 | 2.78 | 2.75 | 59.23 | 0.85 | 0.26 | 5.78 | 6.97 | 51.9 | 0 | 0.6 | 7.7 | 13.1 | 0.45 |  |  | 7.9 | 0.5 |  | 7.1 | 3.6 | 1.2 | 1.9 | 1 | 0 | 110 | 290 | 123 | 159 | 0.31 | 1.18 | 0.12 | 2.83
531 | 2016-04-21 | 18 | 4.38 | 6.34 | 3690 | 2.85 | 18.12 | 5.46 | 2.78 | 2.75 | 59.64 | 0.85 | 0.26 | 5.94 | 6.9 | 52.2 | 0.1 | 0.9 | 8.1 | 12.5 | 0.43 |  |  | 7 | 1.2 |  | 7.8 | 2.2 | 1.3 | 1.8 | 1.1 | 0.58 | 114 | 296 | 131 | 156 | 0.25 | 1.14 | 0.1 | 2.47
532 | 2016-04-22 | 18 | 4.4 | 6.68 | 3560 | 2.8 | 18.09 | 5.49 | 2.81 | 2.74 | 59.6 | 0.87 | 0.27 | 5.98 | 6.56 | 52 | 0.2 | 0.8 | 8.2 | 13 | 0.31 |  |  | 7.5 | 1.2 |  | 7.2 | 2.8 | 1.8 | 1.7 | 1 | 0 | 113 | 294 | 136 | 158 | 0.32 | 1.21 | 0.12 | 2.6
533 | 2016-04-23 | 18 | 4.36 | 6.16 | 3510 | 2.89 | 18.1 | 5.6 | 2.87 | 2.82 | 59.2 | 0.85 | 0.26 | 5.64 | 6.95 | 52.8 | 0.1 | 0.8 | 5.6 | 13 | 0.62 |  |  | 8.2 | 1.3 |  | 6.7 | 3.4 | 0.8 | 2.1 | 1 | 0.33 | 113 | 291 | 131 | 153 | 0.28 | 1.09 | 0.12 | 2.72
534 | 2016-04-27 | 18 | 4.08 | 5.06 | 3540 | 2.89 | 17.75 | 5.51 | 2.75 | 2.8 | 59.59 | 0.85 | 0.27 | 5.95 | 7.3 | 51.3 | 0.2 | 0.9 | 6.6 | 14.2 | 0.53 |  |  | 8.3 | 1 |  | 6.4 | 4.1 | 0.4 | 1.8 | 1.2 | 0.44 | 106 | 302 | 123 | 145 | 0.13 | 1.11 | 0.1 | 2.43
535 | 2016-04-28 | 16.33 | 4.1 | 4.48 | 3940 | 2.88 | 18.53 | 5.68 | 2.98 | 2.8 | 59.01 | 0.87 | 0.27 | 6.16 | 6.57 | 51.5 | 0.3 | 0.8 | 9 | 11.6 | 0.32 |  |  | 8.4 | 1.1 |  | 6.8 | 2.7 | 1.5 | 1.8 | 1 | 0.51 | 115 | 296 | 124 | 154 | 0.11 | 1.27 | 0.12 | 3.03
536 | 2016-04-29 | 18 | 4.35 | 4.67 | 3700 | 2.75 | 17.97 | 5.5 | 2.84 | 2.73 | 59.52 | 0.85 | 0.26 | 5.68 | 7.09 | 49.5 | 0.2 | 0.8 | 8.1 | 14.2 | 0.61 |  |  | 6.6 | 2.1 |  | 7.5 | 2.9 | 1.2 | 1.7 | 1 | 0.8 | 114 | 295 | 123 | 155 | 0.29 | 1.39 | 0.13 | 2.56
537 | 2016-04-30 | 18 | 4.37 | 5.65 | 3660 | 2.89 | 18.06 | 5.58 | 2.83 | 2.75 | 59.52 | 0.83 | 0.26 | 6.17 | 6.84 | 49.8 | 0 | 0.8 | 8.8 | 14.1 | 0.52 |  |  | 8 | 1.2 |  | 7 | 2.7 | 1.9 | 1.7 | 1.1 | 0.03 | 113 | 299 | 123 | 153 | 0.26 | 1.41 | 0.14 | 2.79
538 | 2016-05-01 | 18 | 4.34 | 6.72 | 3680 | 2.89 | 17.95 | 5.51 | 2.86 | 2.72 | 59.52 | 0.84 | 0.26 | 5.94 | 7.01 | 50.1 | 0 | 0.7 | 9.3 | 13.1 | 0.62 |  |  | 7 | 1.4 |  | 7.6 | 3.1 | 1.3 | 2.2 | 0.9 | 0.27 | 114 | 300 | 125 | 150 | 0.26 | 1.07 | 0.13 | 2.84
539 | 2016-05-04 | 18 | 4.3 | 5.27 | 3740 | 2.87 | 18.18 | 5.62 | 2.85 | 2.75 | 59.6 | 0.84 | 0.28 | 6.05 | 7.19 | 48.6 | 0 | 0.9 | 10.2 | 13.6 | 0.63 |  |  | 6.8 | 1.6 |  | 6.9 | 3.4 | 1.4 | 1.7 | 1.3 | 0.39 | 108 | 297 | 125 | 141 | 0.29 | 1.13 | 0.1 | 2.74
540 | 2016-05-06 | 18 | 4.63 | 6.4 | 3560 | 2.95 | 18.08 | 5.79 | 2.91 | 2.74 | 59.32 | 0.82 | 0.27 | 6.11 | 6.92 | 47.6 | 0 | 0.8 | 9.9 | 13.1 | 0.64 |  |  | 7.5 | 1 |  | 7 | 4.8 | 1.4 | 1.9 | 0.9 | 0.37 | 110 | 294 | 123 | 148 | 0.24 | 1.16 | 0.14 | 2.59
541 | 2016-05-07 | 18 | 4.8 | 5.95 | 3500 | 3 | 17.91 | 5.63 | 2.85 | 2.74 | 59.25 | 0.82 | 0.25 | 5.87 | 7.16 | 48.3 | 0 | 0.8 | 8.4 | 14.2 | 0.56 |  |  | 7.2 | 0.5 |  | 6.4 | 5.3 | 1 | 2 | 1.1 | 0.31 | 106 | 293 | 139 | 131 | 0.21 | 1.06 | 0.14 | 2.7
542 | 2016-05-08 | 18 | 4.8 | 4.72 | 3630 | 3.27 | 17.84 | 5.59 | 2.82 | 2.74 | 59.35 | 0.83 | 0.25 | 5.87 | 7.6 | 46.7 | 0 | 0.9 | 8.3 | 15 | 0.75 |  |  | 7 | 1 |  | 6.6 | 5.7 | 0.7 | 2 | 1 | 0.36 | 114 | 293 | 127 | 131 | 0.17 | 0.9 | 0.16 | 2.73
543 | 2016-05-09 | 18 | 4.6 | 5.04 | 3630 | 3.09 | 17.9 | 5.68 | 2.85 | 2.77 | 59.09 | 0.83 | 0.27 | 5.87 | 7.04 | 47 | 0 | 1 | 8.6 | 15 | 0.68 |  |  | 7.4 | 0.9 |  | 6.3 | 4 | 2.1 | 1.7 | 1 | 0.68 | 114 | 294 | 131 | 140 | 0.71 | 1.12 | 0.18 | 2.78
544 | 2016-05-10 | 18 | 4.4 | 3.93 | 3690 | 3.21 | 17.75 | 5.76 | 2.8 | 2.78 | 59.23 | 0.89 | 0.29 | 6.1 | 7.19 | 47.4 | 0 | 1.1 | 8.5 | 14.5 | 0.37 |  |  | 7.8 | 1.1 |  | 6.1 | 5.4 | 0.9 | 1.9 | 1.1 | 0.33 | 109 | 296 | 126 | 147 | 0.21 | 0.92 | 0.18 | 2.69
545 | 2016-05-11 | 18 | 4.3 | 5.22 | 3700 | 3.09 | 17.87 | 5.84 | 2.79 | 2.8 | 59.33 | 0.88 | 0.29 | 6.05 | 7.01 | 48 | 0 | 0.8 | 8.8 | 14.1 | 0.69 |  |  | 8 | 1 |  | 6.6 | 4.2 | 0.6 | 1.6 | 1 | 0.78 | 110 | 297 | 136 | 149 | 0.19 | 1.08 | 0.18 | 2.54
546 | 2016-05-13 | 18 | 4.6 | 3.71 | 3690 | 3.02 | 18.25 | 5.85 | 2.93 | 2.78 | 59.03 | 0.82 | 0.29 | 6 | 6.72 | 48.4 | 0 | 0.9 | 8.2 | 13.9 | 0.41 |  |  | 7.1 | 0.6 |  | 6.8 | 4.9 | 1.6 | 1.7 | 1.1 | 0.5 | 115 | 297 | 121 | 137 | 0.09 | 0.5 | 0.17 | 2.78
547 | 2016-05-14 | 18 | 4.6 | 4.11 | 3680 | 2.67 | 19.53 | 5.73 | 3.42 | 2.69 | 59.42 | 0.73 | 0.25 | 5.75 | 5.06 | 53.2 | 0 | 0.6 | 10 | 9.4 | 0.89 |  |  | 6.1 | 0.4 |  | 9.2 | 3.1 | 1.5 | 1.6 | 0.8 | 0.55 | 114 | 297 | 122 | 160 | 0.09 | 0.72 | 0.18 | 2.84
548 | 2016-05-15 | 18 | 4.6 | 4.55 | 3610 | 3.19 | 18.28 | 5.92 | 2.98 | 2.78 | 58.94 | 0.82 | 0.28 | 5.75 | 6.48 | 49.4 | 0 | 1 | 7.9 | 13.6 | 0.54 |  |  | 6.3 | 1 |  | 7.5 | 4.7 | 1.4 | 1.8 | 1.3 | 0.08 | 112 | 296 | 123 | 151 | 0.17 | 1.23 | 0.17 | 3.02
549 | 2016-05-18 | 18 | 4.58 | 6.55 | 3600 | 2.9 | 17.92 | 5.38 | 2.92 | 2.8 | 59.29 | 0.78 | 0.28 | 5.53 | 6.92 | 48.9 | 0 | 0.7 | 8.3 | 13.8 | 0.44 |  |  | 7 | 1 |  | 7.5 | 4.8 | 1.2 | 1.8 | 0.9 | 0.55 | 108 | 294 | 134 | 154 | 0.45 | 1.06 | 0.18 | 2.86
550 | 2016-05-19 | 14.67 | 4.61 | 5.2 | 3620 | 2.87 | 18 | 5.38 | 2.97 | 2.81 | 59.32 | 0.8 | 0.28 | 5.87 | 6.92 | 49.5 | 0 | 0.9 | 8.1 | 13.8 | 0.59 |  |  | 7 | 0.5 |  | 7.2 | 4.1 | 1.6 | 1.8 | 1 | 0.51 | 108 | 296 | 134 | 156 | 0.23 | 0.97 | 0.16 | 3.02
551 | 2016-05-20 | 18 | 4.6 | 4.6 | 3640 | 2.83 | 17.89 | 5.41 | 2.92 | 2.81 | 59.27 | 0.77 | 0.27 | 5.95 | 7.15 | 49.6 | 0 | 0.8 | 7.5 | 14.9 | 0.6 |  |  | 7.6 | 0.6 |  | 7 | 4.6 | 0.8 | 1.9 | 1 | 0 | 111 | 294 | 119 | 156 | 0.15 | 0.65 | 0.15 | 3.13
552 | 2016-05-21 | 17.33 | 4.6 | 5.12 | 3500 | 3 | 18.3 | 5.48 | 3.01 | 2.8 | 59.07 | 0.82 | 0.27 | 6.1 | 6.91 | 49.8 | 0 | 0.8 | 6.6 | 13.4 | 0.45 |  |  | 6.2 | 1.9 |  | 7.4 | 5.2 | 1.3 | 1.6 | 1.1 | 0.92 | 110 | 299 | 135 | 153 | 0.16 | 0.76 | 0.17 | 3.03
553 | 2016-05-22 | 18 | 4.6 | 4.51 | 3550 | 3.13 | 18.03 | 5.28 | 2.9 | 2.8 | 59.13 | 0.83 | 0.26 | 6.1 | 7 | 50.2 | 0 | 0.6 | 6.7 | 13.9 | 0.48 |  |  | 7.2 | 1.1 |  | 6.7 | 5.6 | 0.9 | 1.8 | 1.1 | 0.52 | 112 | 292 | 129 | 131 | 0.19 | 1.01 | 0.18 | 3.13
554 | 2016-05-24 | 18 | 4.7 | 6.31 | 3610 | 2.99 | 18.02 | 5.39 | 2.89 | 2.85 | 59.39 | 0.81 | 0.28 | 5.88 | 6.98 | 47.7 | 0 | 0.7 | 9.2 | 14 | 0.72 |  |  | 7.2 | 0.9 |  | 6.9 | 4.5 | 1.4 | 1.6 | 1.1 | 0.44 | 114 | 283 | 117 | 136 | 0.19 | 0.97 | 0.15 | 2.96
555 | 2016-05-25 | 18 | 4.7 | 6.37 | 3600 | 2.98 | 17.93 | 5.31 | 2.88 | 2.81 | 59.2 | 0.81 | 0.27 | 5.96 | 7.08 | 49.2 | 0 | 0.8 | 7.2 | 13.6 | 0.64 |  |  | 8 | 0.8 |  | 6.9 | 4.6 | 1.5 | 1.9 | 0.9 | 0.56 | 109 | 300 | 123 | 150 | 0.24 | 1.01 | 0.14 | 3.02
556 | 2016-05-27 | 18 | 4.95 | 5.86 | 3600 | 2.99 | 17.9 | 5.19 | 2.87 | 2.81 | 59.51 | 0.8 | 0.26 | 6.02 | 7.21 | 49.4 | 0 | 0.9 | 6.6 | 15 | 0.64 |  |  | 7 | 1.3 |  | 6.6 | 4.6 | 1.9 | 1.7 | 1 | 0 | 113 | 295 | 116 | 153 | 0.08 | 0.75 | 0.16 | 3.14
557 | 2016-05-28 | 18 | 5 | 5.75 | 3700 | 3.03 | 18.01 | 5.16 | 2.9 | 2.76 | 59.5 | 0.79 | 0.25 | 6.19 | 6.97 | 48.8 | 0 | 0.7 | 8.7 | 14.4 | 0.49 |  |  | 6.6 | 0.7 |  | 6.8 | 3.2 | 3.1 | 1.8 | 0.8 | 0.47 | 109 | 296 | 116 | 159 | 0.24 | 0.89 | 0.13 | 2.28
558 | 2016-05-29 | 18 | 5 | 5.11 | 3570 | 3.02 | 18.58 | 5.42 | 3.11 | 2.8 | 58.86 | 0.82 | 0.27 | 6.19 | 6.43 | 49.2 | 0 | 0.6 | 7.5 | 13.4 | 0.58 |  |  | 6.7 | 0.7 |  | 7.4 | 2.8 | 3.1 | 1.7 | 1.3 | 1.15 | 109 | 298 | 127 | 152 | 0.16 | 0.87 | 0.14 | 3.21
559 | 2016-05-31 | 18 | 4.96 | 5.8 | 3650 | 3.03 | 18.38 | 5.38 | 3.03 | 2.77 | 58.88 | 0.83 | 0.25 | 5.55 | 6.6 | 48.3 | 0 | 0.8 | 8.3 | 13.1 | 0.55 |  |  | 6.2 | 0.8 |  | 7.4 | 5.1 | 0.8 | 2 | 1.4 | 1.82 | 105 | 301 | 138 | 161 | 0.3 | 0.96 | 0.14 | 2.82
560 | 2016-06-01 | 17.12 | 4.84 | 6.1 | 3600 | 3.14 | 18.23 | 5.37 | 2.95 | 2.81 | 58.98 | 0.84 | 0.26 | 5.16 | 6.27 | 49.7 | 0 | 0.8 | 7.9 | 11.8 | 0.64 |  |  | 7.1 | 0.7 |  | 7.5 | 4.9 | 1.5 | 1.8 | 0.9 | 0.98 | 108 | 296 | 129 | 159 | 0.1 | 0.86 | 0.12 | 2.96
561 | 2016-06-03 | 18 | 4.8 | 5.4 | 3600 | 3.06 | 17.98 | 5.32 | 2.9 | 2.82 | 59.25 | 0.81 | 0.27 | 5.16 | 6.75 | 49.1 | 0 | 0.9 | 7.8 | 14 | 0.46 |  |  | 7 | 0.7 |  | 7.6 | 4.8 | 0.8 | 1.9 | 1 | 0.43 | 106 | 292 | 122 | 148 | 0.15 | 0.85 | 0.13 | 3.06
562 | 2016-06-04 | 18 | 4.79 | 5.88 | 3580 | 3.08 | 17.75 | 5.3 | 2.82 | 2.8 | 59.36 | 0.83 | 0.28 | 5.65 | 7.15 | 48.9 | 0 | 0.7 | 8.1 | 14.1 | 0.74 |  |  | 7.2 | 0.6 |  | 7.3 | 5.6 | 0.7 | 1.9 | 0.8 | 0.64 | 105 | 294 | 120 | 143 | 0.18 | 0.91 | 0.12 | 2.86
563 | 2016-06-06 | 18 | 4.8 | 5.09 | 3680 | 3.09 | 18.36 | 5.42 | 2.9 | 2.84 | 59.17 | 0.82 | 0.25 | 6.08 | 6.76 | 48.9 | 0 | 0.6 | 7.9 | 12.4 | 0.54 |  |  | 6.8 | 0.5 |  | 7.2 | 5.7 | 1 | 2.1 | 1.1 | 0.94 | 108 | 298 | 125 | 150 | 0.2 | 0.83 | 0.14 | 3.29
564 | 2016-06-08 | 18 | 4.8 | 5.87 | 3870 | 3.01 | 18.83 | 5.75 | 2.92 | 2.82 | 58.04 | 0.78 | 0.25 | 5.7 | 6.2 | 50.4 | 0 | 0.9 | 8.2 | 12 | 0.43 |  |  | 6.6 | 0.6 |  | 7.5 | 4.4 | 2 | 1.6 | 1.1 | 0.57 | 107 | 294 | 126 | 150 | 0.08 | 0.74 | 0.13 | 3.25
565 | 2016-06-09 | 18 | 4.8 | 6.82 | 3630 | 3.04 | 18.33 | 5.7 | 2.95 | 2.78 | 58.67 | 0.82 | 0.27 | 5.7 | 6.5 | 49.7 | 0 | 0.7 | 7.6 | 12 | 0.47 |  |  | 6.8 | 0.6 |  | 7.6 | 4.9 | 0.7 | 1.7 | 1.4 | 1.14 | 107 | 290 | 119 | 142 | 0.26 | 1.37 | 0.13 | 3.1
566 | 2016-06-10 | 18 | 4.75 | 5.82 | 3790 | 2.86 | 18.45 | 5.61 | 2.99 | 2.81 | 58.75 | 0.82 | 0.28 | 5.7 | 6.76 | 49.1 | 0 | 0.6 | 8.4 | 13.4 | 0.36 |  |  | 6.7 | 0.8 |  | 7.6 | 5.5 | 0.4 | 1.8 | 1.6 | 0.51 | 109 | 292 | 121 | 160 | 0.31 | 0.9 | 0.14 | 3.22
567 | 2016-06-11 | 18 | 4.8 | 6.25 | 3550 | 3.06 | 18.28 | 5.48 | 2.92 | 2.79 | 58.82 | 0.84 | 0.28 | 5.64 | 6.76 | 49.9 | 0.1 | 1.1 | 7.8 | 12.1 | 0.48 |  |  | 7.2 | 0.8 |  | 7 | 5.4 | 0.7 | 1.7 | 1.4 | 0.36 | 111 | 287 | 121 | 141 | 0.29 | 1.24 | 0.12 | 3.2
568 | 2016-06-13 | 15.43 | 4.8 | 3.9 | 4148.57 | 2.98 | 19.33 | 5.64 | 2.84 | 2.81 | 58.44 | 0.73 | 0.23 | 5.63 | 5.81 | 49.68 | 0.04 | 0.6 | 10.44 | 11.28 | 0.57 |  |  | 5.68 | 0.56 |  | 8 | 4.14 | 2.26 | 1.6 | 0.82 | 0.28 | 114 | 295 | 123 | 142 | 0.06 | 0.44 | 0.12 | 3.3
569 | 2016-06-14 | 18 | 4.6 | 6.88 | 3600 | 2.97 | 17.82 | 5.37 | 2.76 | 2.78 | 59.35 | 0.81 | 0.27 | 4.77 | 7.04 | 49 | 0 | 0.6 | 8.2 | 14.1 | 0.37 |  |  | 7.6 | 0.5 |  | 6.5 | 5.4 | 0.9 | 1.9 | 0.9 | 0.49 | 112 | 295 | 123 | 145 | 0.3 | 1.39 | 0.13 | 2.92
570 | 2016-06-15 | 18 | 4.75 | 6.12 | 3600 | 2.95 | 17.83 | 5.33 | 2.74 | 2.79 | 59.23 | 0.83 | 0.27 | 5.94 | 7.11 | 49.4 | 0 | 1 | 7 | 14.1 | 0.55 |  |  | 6.3 | 1.1 |  | 7.1 | 5.8 | 0.4 | 1.9 | 0.8 | 0.17 | 112 | 292 | 121 | 132 | 0.27 | 0.8 | 0.12 | 2.98
571 | 2016-06-16 | 18 | 4.8 | 6.17 | 3650 | 3.09 | 18.13 | 5.45 | 2.87 | 2.82 | 59.02 | 0.84 | 0.28 | 5.88 | 6.79 | 49 | 0 | 0.8 | 8.8 | 13.3 | 0.46 |  |  | 7.3 | 0.6 |  | 6.8 | 5.6 | 0.5 | 1.7 | 1.4 | 0.3 | 111 | 296 | 119 | 144 | 0.13 | 0.92 | 0.13 | 2.62
572 | 2016-06-17 | 18 | 4.8 | 6.32 | 3640 | 3.08 | 17.88 | 5.26 | 2.83 | 2.84 | 59.25 | 0.82 | 0.27 | 5.8 | 6.99 | 48.7 | 0 | 0.9 | 7.9 | 13.2 | 0.57 |  |  | 7.7 | 0.6 |  | 6.8 | 5.8 | 0.8 | 2.1 | 1 | 0.78 | 112 | 286 | 131 | 141 | 0.24 | 1.39 | 0.12 | 2.86
573 | 2016-06-18 | 18 | 4.8 | 6.77 | 3680 | 3.07 | 18.04 | 5.29 | 2.86 | 2.86 | 59.3 | 0.82 | 0.27 | 5.96 | 6.98 | 48.3 | 0 | 0.9 | 8.3 | 13.9 | 0.62 |  |  | 7.2 | 0.6 |  | 7.4 | 6 | 0.3 | 1.9 | 1.1 | 0.75 | 106 | 293 | 119 | 159 | 0.38 | 1.34 | 0.12 | 2.56
574 | 2016-06-19 | 18 | 4.8 | 5.29 | 3700 | 3.05 | 18.36 | 5.37 | 2.94 | 2.79 | 58.91 | 0.85 | 0.28 | 5.96 | 6.55 | 50.6 | 0 | 1 | 7.7 | 12.5 | 0.57 |  |  | 6.5 | 0.8 |  | 7.7 | 5 | 0.7 | 1.7 | 1.2 | 0.36 | 108 | 295 | 121 | 153 | 0.17 | 0.8 | 0.12 | 2.92
575 | 2016-06-22 | 18 | 4.8 | 5.83 | 3670 | 3.03 | 18.44 | 5.16 | 3.04 | 2.79 | 58.89 | 0.8 | 0.25 | 5.5 | 6.76 | 47.2 | 0 | 0.9 | 9.5 | 13.4 | 0.75 |  |  | 5.3 | 0.8 |  | 8 | 4.5 | 1.4 | 2 | 1.4 | 1.47 | 113 | 292 | 123 | 154 | 0.17 | 0.92 | 0.12 | 3.18
576 | 2016-06-23 | 18 | 4.94 | 5.55 | 3770 | 3.1 | 18.09 | 5 | 3 | 2.81 | 59.15 | 0.77 | 0.25 | 5.5 | 6.92 | 48.9 | 0 | 0.8 | 8.6 | 13.6 | 0.39 |  |  | 5.8 | 0.6 |  | 8.1 | 4.6 | 1.3 | 2 | 1.1 | 0.48 | 115 | 300 | 121 | 144 | 0.17 | 0.93 | 0.12 | 2.49
577 | 2016-06-24 | 15.5 | 4.8 | 5.41 | 3610 | 2.94 | 18.29 | 4.99 | 3.03 | 2.83 | 59.24 | 0.77 | 0.25 | 5.9 | 6.72 | 49.6 | 0 | 0.7 | 9 | 13.6 | 0.51 |  |  | 5.9 | 0.5 |  | 7.5 | 4.5 | 1.6 | 2 | 0.9 | 0.24 | 113 | 289 | 127 | 163 | 0.13 | 0.83 | 0.12 | 2.6
578 | 2016-06-25 | 18 | 4.8 | 6.37 | 3630 | 3.03 | 18.27 | 4.95 | 3.09 | 2.8 | 59.23 | 0.77 | 0.25 | 5.76 | 6.71 | 49.5 | 0.2 | 0.8 | 8.4 | 13.6 | 0.48 |  |  | 5.6 | 0.9 |  | 7.6 | 3.6 | 2.4 | 2 | 0.9 | 0.66 | 107.5 | 288 | 135 | 149 | 0.18 | 0.99 | 0.15 | 2.87
579 | 2016-06-28 | 18 | 5.47 | 6.41 | 3600 | 2.76 | 18.83 | 5.28 | 3.18 | 2.82 | 58.76 | 0.79 | 0.26 | 5.85 | 6.61 | 50 | 0 | 0.9 | 8.6 | 12.1 | 0.52 |  |  | 5.5 | 0.6 |  | 8.5 | 5 | 1 | 1.8 | 1.4 | 0.4 | 110 | 313 | 126 | 151 | 0.48 | 1.03 | 0.13 | 2.68
580 | 2016-06-29 | 18 | 5.62 | 5.54 | 3650 | 3.2 | 18.19 | 4.92 | 3.08 | 2.77 | 58.97 | 0.77 | 0.24 | 5.85 | 7.25 | 48.1 | 0 | 0.7 | 8.7 | 13.6 | 0.31 |  |  | 6.1 | 0.6 |  | 8 | 6 | 1.3 | 1.8 | 1.1 | 0.3 | 111 | 285 | 121 | 141 | 0.49 | 0.86 | 0.15 | 3.17
581 | 2016-07-01 | 18 | 5.5 | 6.54 | 3640 | 3.05 | 18.3 | 5.09 | 3.07 | 2.82 | 59.07 | 0.77 | 0.25 | 5.95 | 6.95 | 49.4 | 0 | 0.6 | 9.3 | 13.1 | 0.51 |  |  | 5.5 | 1.1 |  | 7.8 | 5.4 | 1.4 | 1.5 | 0.8 | 0.12 | 105 | 313 | 116 | 150 | 0.09 | 0.82 | 0.13 | 3.08
582 | 2016-07-02 | 18 | 5.56 | 5.16 | 3660 | 3.07 | 18.16 | 5.14 | 3.03 | 2.82 | 59.14 | 0.77 | 0.25 | 5.95 | 6.9 | 47.7 | 0 | 1 | 8.8 | 13.3 | 0.39 |  |  | 6 | 0.5 |  | 8.8 | 4.7 | 2.2 | 1.8 | 0.7 | 0.9 | 115 | 298 | 117 | 152 | 0.21 | 1.18 | 0.12 | 2.98
583 | 2016-07-03 | 18 | 5.6 | 6.12 | 3690 | 3.16 | 18.32 | 5.19 | 3.08 | 2.8 | 59.15 | 0.78 | 0.26 | 5.95 | 7.01 | 50.1 | 0 | 0.8 | 6.6 | 13.9 | 0.52 |  |  | 5.8 | 0.7 |  | 8.3 | 5 | 1.2 | 1.6 | 0.9 | 0.44 | 107 | 333 | 113 | 150 | 0.06 | 0.88 | 0.15 | 3.15
584 | 2016-07-05 | 18 | 5.38 | 5.42 | 3680 | 2.94 | 18.21 | 5.2 | 3.02 | 2.83 | 59 | 0.8 | 0.26 | 5.84 | 6.78 | 51.5 | 0 | 0.7 | 6.8 | 12.8 | 0.61 |  |  | 6.1 | 1 |  | 8.1 | 4.9 | 1 | 1.8 | 1 | 0.04 | 108 | 290 | 113 | 160 | 0.2 | 0.85 | 0.14 | 2.94
585 | 2016-07-07 | 18 | 5.36 | 6.2 | 3600 | 3.02 | 18.08 | 5.14 | 2.99 | 2.83 | 58.83 | 0.81 | 0.25 | 5.65 | 6.81 | 49.8 | 0 | 1 | 7.4 | 12.7 | 0.57 |  |  | 6.1 | 0.7 |  | 8.1 | 5.6 | 0.7 | 1.6 | 0.8 | 0.59 | 108 | 307 | 121 | 151 | 0.3 | 0.86 | 0.13 | 2.83
586 | 2016-07-08 | 18 | 5.4 | 6.4 | 3560 | 3.14 | 18.08 | 5.05 | 2.98 | 2.84 | 58.96 | 0.83 | 0.25 | 5.62 | 7.04 | 49.3 | 0 | 0.9 | 7.8 | 14 | 0.44 |  |  | 5.8 | 1.1 |  | 7.3 | 6.3 | 1 | 1.8 | 1.1 | 0.89 | 110 | 289 | 118 | 154 | 0.29 | 0.94 | 0.16 | 3.19
587 | 2016-07-09 | 18 | 5.4 | 6.6 | 3580 | 3.09 | 17.89 | 4.99 | 2.94 | 2.83 | 58.95 | 0.8 | 0.24 | 5.62 | 7.05 | 47.9 | 0 | 0.7 | 8.6 | 13.6 | 0.24 |  |  | 6.3 | 0.7 |  | 7.6 | 6.3 | 1 | 1.7 | 0.9 | 0.91 | 113 | 290 | 127 | 143 | 0.16 | 0.8 | 0.13 | 2.89
588 | 2016-07-10 | 18 | 5.4 | 5.1 | 3760 | 3.19 | 17.71 | 5.1 | 2.88 | 2.82 | 58.99 | 0.82 | 0.25 | 5.62 | 7.15 | 49.5 | 0 | 0.8 | 6.6 | 14 | 0.1 |  |  | 6.8 | 0.7 |  | 7.4 | 6.5 | 0.8 | 1.8 | 0.8 | 0.52 | 107 | 301 | 118 | 143 | 0.14 | 0.83 | 0.13 | 2.93
589 | 2016-07-12 | 18 | 5.2 | 4.48 | 3700 | 3.06 | 17.84 | 5.04 | 2.92 | 2.85 | 58.99 | 0.81 | 0.25 | 5.87 | 7.04 | 49.2 | 0 | 0.7 | 7.5 | 13.7 | 0.52 |  |  | 7 | 0.2 |  | 7.5 | 6 | 1.7 | 1.7 | 0.8 | 0.7 | 114 | 319 | 140 | 149 | 0.26 | 0.8 | 0.14 | 3.08
590 | 2016-07-13 | 18 | 5.25 | 4.89 | 3750 | 3.01 | 17.78 | 5.05 | 2.94 | 2.84 | 59 | 0.8 | 0.25 | 5.88 | 7.27 | 49.3 | 0.1 | 0.7 | 7.6 | 13.7 | 0.5 |  |  | 6.9 | 0.7 |  | 7.3 | 6.1 | 0.6 | 1.8 | 0.8 | 0.52 | 107 | 314 | 118 | 143 | 0.19 | 0.84 | 0.13 | 3.11
591 | 2016-07-14 | 18 | 5.3 | 5.7 | 3560 | 3.19 | 17.63 | 5.11 | 2.85 | 2.83 | 59.13 | 0.82 | 0.25 | 6 | 7.42 | 49.2 | 0 | 0.8 | 6.8 | 14.3 | 0.43 |  |  | 7.4 | 0.8 |  | 6.2 | 7 | 0.5 | 1.8 | 1 | 0.39 | 106 | 302 | 115 | 158 | 0.21 | 0.93 | 0.14 | 2.89
592 | 2016-07-15 | 18 | 5.28 | 5.1 | 3620 | 3.07 | 17.9 | 5.08 | 2.91 | 2.85 | 59.1 | 0.82 | 0.24 | 6 | 7.03 | 49.9 | 0 | 0.7 | 7.1 | 13.7 | 0.39 |  |  | 7.1 | 0.7 |  | 7.7 | 6.1 | 0.6 | 2.1 | 0.9 | 0.32 | 115 | 296 | 129 | 151 | 0.14 | 0.78 | 0.13 | 2.28
593 | 2016-07-18 | 18 | 5.36 | 5.66 | 3560 | 3.05 | 17.86 | 5 | 2.93 | 2.83 | 59 | 0.8 | 0.24 | 5.97 | 7.09 | 49.9 | 0 | 0.9 | 6.6 | 13.7 | 0.52 |  |  | 5.6 | 1.5 |  | 7.9 | 5.7 | 0.8 | 1.8 | 0.9 | 0.75 | 107 | 303 | 121 | 152 | 0.17 | 0.7 | 0.14 | 2.5
594 | 2016-07-19 | 18 | 5.2 | 4.06 | 3690 | 3.12 | 17.87 | 4.94 | 2.94 | 2.77 | 59.13 | 0.75 | 0.24 | 5.97 | 7.16 | 51.7 | 0 | 0.8 | 5.9 | 13.3 | 0.4 |  |  | 5.7 | 0.8 |  | 7.6 | 5.9 | 1.1 | 2 | 0.7 | 0.87 | 105 | 310 | 119 | 147 | 0.15 | 0.51 | 0.12 | 2.35
595 | 2016-07-20 | 18 | 5.16 | 4.81 | 3520 | 3.07 | 18.04 | 5.01 | 3.04 | 2.77 | 59.06 | 0.76 | 0.24 | 5.89 | 7.11 | 50.55 | 0 | 0.95 | 5.6 | 13.2 | 0.5 |  |  | 6.5 | 0.65 |  | 7.3 | 6.85 | 0.7 | 1.55 | 0.9 | 0.54 | 105 | 302 | 133 | 134 | 0.14 | 0.67 | 0.13 | 2.56
596 | 2016-07-21 | 18 | 5.18 | 4.02 | 3600 | 3.15 | 18.07 | 5.02 | 2.99 | 2.75 | 59.13 | 0.78 | 0.24 | 5.9 | 7.2 | 51.9 | 0 | 0.7 | 5.5 | 15.7 | 0.11 |  |  | 6.1 | 0.6 |  | 7.5 | 5.2 | 0.7 | 1.7 | 1.1 | 0.5 | 105 | 293 | 127 | 126 | 0.21 | 0.6 | 0.12 | 2.8
597 | 2016-07-22 | 18 | 5.28 | 3.81 | 3650 | 3.17 | 18.22 | 5.05 | 3.07 | 2.72 | 59.19 | 0.74 | 0.25 | 5.88 | 7.25 | 51.6 | 0 | 0.9 | 6.9 | 13.9 | 0.34 |  |  | 5.5 | 0.3 |  | 8.1 | 5.7 | 0.7 | 1.8 | 1 | 0.38 | 111 | 306 | 124 | 165 | 0.15 | 0.58 | 0.12 | 2.74
598 | 2016-07-23 | 18 | 5.23 | 3.61 | 3720 | 3.07 | 18.3 | 5.06 | 3.17 | 2.69 | 59.03 | 0.71 | 0.24 | 5.88 | 7.08 | 51.3 | 0 | 0.9 | 7.3 | 13.5 | 0.34 |  |  | 5.2 | 0.3 |  | 8.7 | 5.5 | 1.3 | 1.5 | 0.8 | 0.01 | 110 | 311 | 123 | 139 | 0.17 | 0.62 | 0.14 | 2.81
599 | 2016-07-24 | 18 | 5.29 | 3.95 | 3700 | 3.35 | 17.96 | 5.04 | 2.96 | 2.73 | 59.08 | 0.78 | 0.25 | 5.95 | 7.03 | 50.6 | 0 | 1 | 6.9 | 13.4 | 0.52 |  |  | 6.2 | 0.2 |  | 8.1 | 7 | 0.7 | 1.6 | 0.9 | 0.33 | 113 | 303 | 119 | 141 | 0.08 | 0.58 | 0.14 | 2.92
600 | 2016-07-25 | 18 | 5.33 | 4.59 | 3600 | 3.06 | 17.89 | 5.16 | 2.91 | 2.75 | 59.13 | 0.76 | 0.25 | 5.69 | 7.01 | 49.5 | 0 | 1 | 7.5 | 13 | 0.68 |  |  | 6.8 | 0.4 |  | 7.6 | 5.8 | 0.7 | 1.8 | 0.9 | 0.89 | 109 | 307 | 120 | 144 | 0.18 | 0.62 | 0.13 | 3.03
601 | 2016-07-26 | 18 | 5.73 | 3.99 | 3600 | 3.21 | 18.38 | 5.05 | 2.91 | 2.75 | 59.08 | 0.77 | 0.24 | 5.69 | 6.84 | 52.3 | 0 | 0.8 | 6.8 | 12.9 | 0.36 |  |  | 6.2 | 0.5 |  | 7.7 | 5.9 | 0.7 | 1.7 | 1 | 0.31 | 105 | 295 | 120 | 145 | 0.1 | 0.68 | 0.14 | 2.6
602 | 2016-07-27 | 18 | 5.55 | 3.42 | 3700 | 3.12 | 17.94 | 5.07 | 2.88 | 2.77 | 59.12 | 0.78 | 0.24 | 5.59 | 6.88 | 51.8 | 0 | 1 | 5.8 | 13.5 | 0.44 |  |  | 6.5 | 0.3 |  | 7.8 | 5.8 | 0.9 | 1.7 | 1 | 0.75 | 108 | 310 | 115 | 165 | 0.19 | 0.54 | 0.15 | 2.74
603 | 2016-07-28 | 18 | 6.26 | 4.92 | 3600 | 3.24 | 17.95 | 5.03 | 2.94 | 2.78 | 59.09 | 0.79 | 0.24 | 5.59 | 7.32 | 50.2 | 0 | 0.9 | 6.8 | 14.4 | 0.45 |  |  | 5.7 | 0.7 |  | 7.7 | 6.8 | 0.7 | 1.9 | 1.1 | 0.02 | 107 | 320 | 129 | 156 | 0.3 | 0.67 | 0.13 | 3.05
604 | 2016-07-31 | 18 | 5.1 | 5.08 | 3550 | 3.3 | 17.46 | 5.16 | 2.91 | 2.72 | 59.43 | 0.8 | 0.24 | 6.02 | 7.06 | 51.9 | 0 | 1.1 | 5.3 | 14 | 0.27 |  |  | 6.2 | 0.2 |  | 8 | 5.7 | 1.1 | 1.6 | 1.1 | 0.26 | 115 | 300 | 131 | 152 | 0.13 | 0.82 | 0.13 | 2.35
605 | 2016-08-01 | 18 | 4.85 | 4.95 | 3550 | 3.1 | 17.63 | 5.18 | 2.95 | 2.72 | 59.65 | 0.8 | 0.27 | 6.02 | 6.75 | 52.8 | 0 | 1 | 5.6 | 13.4 | 0.33 |  |  | 5.8 | 0.3 |  | 8.6 | 4.9 | 1.1 | 1.9 | 0.8 | 0.19 | 115 | 311 | 126 | 146 | 0.09 | 0.77 | 0.14 | 2.37
606 | 2016-08-02 | 15.4 | 4.96 | 4.52 | 3670 | 3.11 | 17.84 | 5.2 | 2.96 | 2.74 | 59.58 | 0.79 | 0.27 | 5.85 | 6.95 | 53.9 | 0 | 1.1 | 4.9 | 13.8 | 0.14 |  |  | 5.9 | 0 |  | 9.1 | 5.4 | 0.5 | 1.7 | 0.8 | 0.11 | 109 | 299 | 130 | 162 | 0.18 | 0.73 | 0.12 | 2.86
607 | 2016-08-03 | 10.2 | 5 | 3.81 | 3570 | 3.13 | 18.17 | 5.17 | 2.97 | 2.79 | 59.31 | 0.79 | 0.29 | 5.63 | 4.09 | 58.3 | 0 | 1.2 | 6.2 | 6.6 | 0.37 |  |  | 6.2 | 0.6 |  | 8.9 | 4.8 | 1 | 1.9 | 0.6 | 0.01 | 114 | 292 | 122 | 172 | 0.17 | 0.72 | 0.13 | 2.23
608 | 2016-08-05 | 18 | 5 | 4.44 | 3690 | 3.28 | 18.3 | 5.24 | 3.1 | 2.76 | 59.28 | 0.76 | 0.22 | 3.07 | 6.67 | 53.3 | 0 | 1.1 | 4.2 | 14 | 0.43 |  |  | 5.5 | 0.3 |  | 9.2 | 5.4 | 1.1 | 1.6 | 0.9 | 0.35 | 109 | 298 | 125 | 174 | 0.11 | 0.68 | 0.12 | 2.48
609 | 2016-08-06 | 4 | 4.99 | 4.47 | 3750 | 3.15 | 18.68 | 5.28 | 3.21 | 2.78 | 59.01 | 0.77 | 0.23 | 1.28 | 6.28 | 53.3 | 0 | 1.1 | 5.3 | 12.8 | 0.57 |  |  | 5.1 | 0.4 |  | 9.2 | 3.7 | 2.1 | 1.7 | 1 | 1.09 | 113 | 296 | 113 | 181 | 0.1 | 0.76 | 0.1 | 2.31
610 | 2016-08-07 | 18 | 5.02 | 5.62 | 3730 | 3.19 | 18.66 | 5.23 | 3.21 | 2.78 | 58.91 | 0.76 | 0.23 | 3.07 | 6.74 | 54 | 0 | 1.1 | 4.1 | 13.8 | 0.56 |  |  | 5.3 | 0.1 |  | 9.5 | 3.3 | 2.1 | 2 | 1 | 0.32 | 115 | 304 | 125 | 177 | 0.22 | 1.13 | 0.12 | 2.42
611 | 2016-08-09 | 18 | 4.9 | 6.16 | 3840 | 3.2 | 18.54 | 5.3 | 3.2 | 2.78 | 58.97 | 0.74 | 0.23 | 5.74 | 6.59 | 54.2 | 0 | 0.9 | 4.8 | 13.3 | 0.73 |  |  | 5.4 | 0.4 |  | 9.3 | 4.7 | 0.8 | 1.5 | 0.9 | 0.39 | 111 | 298 | 132 | 161 | 0.14 | 1.05 | 0.1 | 2.7
612 | 2016-08-10 | 18 | 4.84 | 6.25 | 3660 | 3.24 | 18.48 | 5.22 | 3.12 | 2.78 | 58.95 | 0.78 | 0.22 | 5.42 | 6.91 | 52.4 | 0 | 1 | 5.7 | 13.9 | 1 |  |  | 4.7 | 0.9 |  | 8.8 | 4.8 | 0.7 | 1.8 | 1.2 | 0.41 | 108 | 301 | 121 | 169 | 0.3 | 1.48 | 0.1 | 2.73
613 | 2016-08-11 | 4 | 5.01 | 7.07 | 3490 | 3.22 | 18.22 | 5.18 | 3.04 | 2.74 | 58.84 | 0.76 | 0.21 | 1.41 | 7.22 | 53.2 | 0 | 0.9 | 5.5 | 13.4 | 0.66 |  |  | 5.8 | 0.1 |  | 8.7 | 5.6 | 0.5 | 1.5 | 0.8 | 0.31 | 114 | 298 | 125 | 151 | 0.36 | 1.48 | 0.15 | 2.69
614 | 2016-08-12 | 18 | 4.8 | 5.18 | 3690 | 3.17 | 18.42 | 5.25 | 3.03 | 2.78 | 58.81 | 0.78 | 0.21 | 5.83 | 7.16 | 51 | 0 | 0.9 | 7.2 | 13.8 | 0.71 |  |  | 5.5 | 0.3 |  | 8.4 | 4.9 | 0.4 | 1.8 | 1.4 | 1.14 | 109 | 294 | 125 | 157 | 0.28 | 1.12 | 0.11 | 2.81
615 | 2016-08-13 | 18 | 4.8 | 5.96 | 3680 | 3.16 | 18.35 | 5.26 | 3.06 | 2.75 | 58.82 | 0.75 | 0.21 | 5.75 | 7.03 | 52.5 | 0 | 0.9 | 6 | 14.2 | 0.47 |  |  | 5.1 | 0.4 |  | 8.9 | 5.2 | 0.6 | 1.6 | 1 | 0.15 | 110 | 303 | 128 | 147 | 0.29 | 1.32 | 0.12 | 2.85
616 | 2016-08-15 | 18 | 4.8 | 4.48 | 3740 | 3.1 | 18.23 | 5.37 | 2.95 | 2.81 | 59.05 | 0.77 | 0.22 | 5.75 | 7.19 | 52.4 | 0 | 0.7 | 6.1 | 14 | 0.41 |  |  | 6.4 | 0.2 |  | 7.5 | 5.8 | 0.5 | 1.8 | 1 | 0.35 | 108 | 302 | 131 | 162 | 0.18 | 0.63 | 0.12 | 2.55
617 | 2016-08-16 | 18 | 4.8 | 4.83 | 3760 | 3.04 | 18.47 | 5.26 | 3 | 2.76 | 58.98 | 0.77 | 0.22 | 5.99 | 7.03 | 53.7 | 0 | 0.8 | 5.9 | 14.1 | 0.5 |  |  | 5.8 | 0.5 |  | 8.1 | 4.8 | 0.7 | 1.4 | 1.1 | 0 | 109 | 293 | 126 | 163 | 0.12 | 0.8 | 0.12 | 2.32
618 | 2016-08-17 | 18 | 5 | 4.91 | 3650 | 3.13 | 18.32 | 5.39 | 2.97 | 2.76 | 59.09 | 0.76 | 0.22 | 5.89 | 7.04 | 52.1 | 0 | 1 | 6.1 | 13.2 | 0.6 |  |  | 6.2 | 0.4 |  | 8.2 | 5.4 | 0.7 | 2 | 1.1 | 0.32 | 106 | 310 | 127 | 166 | 0.45 | 1.03 | 0.12 | 2.46
619 | 2016-08-18 | 18 | 4.92 | 5.16 | 3720 | 3.2 | 18.15 | 5.24 | 2.94 | 2.7 | 58.9 | 0.79 | 0.22 | 5.83 | 7.02 | 52 | 0 | 1.1 | 5.1 | 14.4 | 0.4 |  |  | 5.8 | 0.4 |  | 8.9 | 5.3 | 0.8 | 1.5 | 1.1 | 0.29 | 115 | 298 | 125 | 154 | 0.09 | 0.51 | 0.12 | 2.36
620 | 2016-08-19 | 15.17 | 4.8 | 6.42 | 3680 | 3.19 | 18.23 | 5.29 | 2.97 | 2.72 | 59.08 | 0.77 | 0.22 | 5.87 | 7.06 | 51.7 | 0 | 1.2 | 5.4 | 14 | 0.55 |  |  | 5.9 | 0.4 |  | 8.5 | 4.8 | 1.1 | 1.8 | 1 | 0.98 | 113 | 355 | 120 | 144 | 0.5 | 1.24 | 0.12 | 2.42
621 | 2016-08-20 | 18 | 4.8 | 5.88 | 3600 | 3.14 | 18.15 | 5.27 | 2.91 | 2.73 | 59.02 | 0.79 | 0.23 | 5.87 | 6.92 | 53.4 | 0 | 0.9 | 4.5 | 13.7 | 0.48 |  |  | 6.4 | 0.2 |  | 8.3 | 5.5 | 0.4 | 1.8 | 1 | 0.22 | 111 | 294 | 111 | 162 | 0.48 | 1.24 | 0.13 | 2.73
622 | 2016-08-21 | 18 | 4.85 | 4.51 | 3710 | 3.11 | 18.12 | 5.29 | 2.9 | 2.75 | 58.91 | 0.79 | 0.23 | 5.87 | 7.02 | 52.9 | 0 | 1 | 4.8 | 13.9 | 0.49 |  |  | 6.8 | 0.3 |  | 7.9 | 5.5 | 0.4 | 1.7 | 0.9 | 0.27 | 107 | 293 | 104 | 157 | 0.18 | 0.71 | 0.13 | 2.44
623 | 2016-08-23 | 18 | 4.85 | 4.76 | 3680 | 3.05 | 18.15 | 5.3 | 2.95 | 2.77 | 59.02 | 0.8 | 0.24 | 5.8 | 6.91 | 53.5 | 0 | 1.1 | 4.9 | 13.9 | 0.64 |  |  | 6.8 | 0 |  | 7.8 | 4.5 | 0.4 | 1.7 | 1.2 | 0.3 | 110 | 299 | 126 | 172 | 0.11 | 0.75 | 0.12 | 2.76
624 | 2016-08-24 | 18 | 4.9 | 4.87 | 3640 | 3.1 | 18.29 | 5.35 | 3.02 | 2.78 | 59.11 | 0.77 | 0.23 | 5.8 | 6.83 | 53 | 0 | 1 | 5 | 13.9 | 0.63 |  |  | 6.5 | 0.3 |  | 8.1 | 4.8 | 0.8 | 1.8 | 0.9 | 0.59 | 111 | 297 | 125 | 156 | 0.21 | 0.7 | 0.12 | 2.73
625 | 2016-08-25 | 18 | 4.8 | 5.2 | 3600 | 3.02 | 18.34 | 5.48 | 3 | 2.78 | 59.04 | 0.78 | 0.23 | 5.83 | 6.31 | 53.7 | 0 | 0.9 | 6.3 | 11.6 | 0.55 |  |  | 6.3 | 0.5 |  | 8.8 | 4.6 | 0.7 | 1.8 | 1 | 0.7 | 111 | 295 | 124 | 153 | 0.19 | 0.86 | 0.12 | 2.26
626 | 2016-08-26 | 18 | 4.8 | 6.1 | 3600 | 3.14 | 18.23 | 5.32 | 2.94 | 2.69 | 58.93 | 0.82 | 0.23 | 5.22 | 7.51 | 51.9 | 0 | 1.2 | 5.3 | 14.1 | 0.57 |  |  | 5.7 | 0.4 |  | 7.9 | 5.4 | 0.8 | 1.7 | 1.1 | 1.18 | 107 | 299 | 131 | 154 | 0.2 | 0.88 | 0.12 | 2.2
627 | 2016-08-27 | 18 | 4.78 | 5.12 | 3550 | 3.12 | 18.19 | 5.31 | 2.99 | 2.71 | 58.97 | 0.79 | 0.23 | 5.22 | 7.32 | 54.1 | 0 | 1.1 | 5 | 14.2 | 0.44 |  |  | 6 | 0.1 |  | 8.4 | 5.3 | 0.4 | 1.6 | 1 | 0.17 | 114 | 294 | 136 | 165 | 0.15 | 0.81 | 0.1 | 2.22
628 | 2016-08-28 | 16.55 | 4.8 | 6.39 | 3620 | 3.11 | 18.13 | 5.3 | 2.93 | 2.7 | 59.05 | 0.78 | 0.23 | 5.22 | 7.37 | 54.3 | 0 | 1.2 | 3.7 | 14.1 | 0.59 |  |  | 5.4 | 0.4 |  | 8.8 | 5 | 0.4 | 1.6 | 1.2 | 0.42 | 111 | 294 | 137 | 167 | 0.24 | 1.35 | 0.1 | 2.28
629 | 2016-08-30 | 18 | 4.8 | 4.89 | 3730 | 3.05 | 18.38 | 5.36 | 2.95 | 2.71 | 59.12 | 0.78 | 0.23 | 5.89 | 6.74 | 53.5 | 0 | 1.1 | 5.2 | 13.7 | 0.48 |  |  | 5.6 | 0.5 |  | 8.1 | 4.5 | 1 | 1.6 | 1.1 | 0.26 | 11 | 298 | 125 | 174 | 0.28 | 0.96 | 0.12 | 2.51
630 | 2016-08-31 | 18 | 4.8 | 4.78 | 3690 | 3.08 | 18.5 | 5.39 | 2.92 | 2.73 | 59.11 | 0.79 | 0.23 | 5.75 | 6.57 | 53.9 | 0 | 1 | 5.9 | 13.6 | 0.43 |  |  | 6.1 | 0.2 |  | 8.2 | 4 | 1.3 | 1.6 | 1 | 0.06 | 115 | 302 | 107 | 173 | 0.13 | 0.84 | 0.12 | 2.68
631 | 2016-09-01 | 18 | 4.8 | 3.84 | 3900 | 2.99 | 18.55 | 5.4 | 2.91 | 2.74 | 59.14 | 0.78 | 0.23 | 5.75 | 6.75 | 52 | 0 | 1.1 | 7.9 | 13.4 | 0.4 |  |  | 6 | 0.2 |  | 7.6 | 3.6 | 1.4 | 1.8 | 1 | 1.07 | 115 | 297 | 113 | 183 | 0.07 | 0.43 | 0.11 | 2.68
632 | 2016-09-02 | 18 | 4.79 | 4.13 | 3810 | 3.18 | 18.25 | 5.33 | 2.91 | 2.7 | 59.11 | 0.77 | 0.23 | 5.73 | 6.86 | 53.1 | 0 | 0.9 | 6.7 | 12.8 | 0.51 |  |  | 5.7 | 0.4 |  | 8.2 | 4.5 | 0.8 | 1.5 | 0.8 | 0.33 | 115 | 299 | 117 | 183 | 0.16 | 0.78 | 0.1 | 2.43
633 | 2016-09-03 | 18 | 4.8 | 3.94 | 3770 | 3.03 | 18.37 | 5.66 | 2.97 | 2.73 | 59.04 | 0.68 | 0.24 | 5.9 | 6.89 | 51 | 0 | 0.9 | 7.3 | 13.7 | 0.33 |  |  | 6.4 | 0.6 |  | 8.2 | 4.2 | 1 | 1.5 | 1.2 | 0.41 | 111 | 301 | 113 | 173 | 0.14 | 0.63 | 0.1 | 2.65
634 | 2016-09-04 | 18 | 4.8 | 4.8 | 3650 | 3.15 | 18.23 | 5.51 | 2.99 | 2.65 | 59.11 | 0.72 | 0.24 | 5.9 | 6.91 | 52.1 | 0 | 1.1 | 6.4 | 14 | 0.41 |  |  | 5.7 | 0.5 |  | 8.2 | 5.1 | 0.6 | 1.6 | 1.2 | 0.26 | 109 | 291 | 121 | 160 | 0.12 | 0.77 | 0.1 | 2.59
635 | 2016-09-07 | 18 | 5.12 | 4.45 | 3790 | 2.94 | 18.38 | 5.49 | 2.97 | 2.83 | 58.94 | 0.71 | 0.22 | 5.86 | 6.79 | 50 | 0 | 0.9 | 7.7 | 14.3 | 0.46 |  |  | 6.7 | 0.7 |  | 7 | 4.3 | 1.4 | 1.9 | 1.1 | 1.11 | 108 | 302 | 125 | 165 | 0.16 | 1.25 | 0.12 | 2.41
636 | 2016-09-08 | 18 | 5.49 | 4.7 | 3690 | 3.03 | 18.25 | 5.43 | 2.94 | 2.79 | 59.02 | 0.69 | 0.22 | 5.88 | 6.95 | 52 | 0 | 0.8 | 5.7 | 13.9 | 0.34 |  |  | 6.9 | 0.2 |  | 7.8 | 4.5 | 1.5 | 1.9 | 1 | 0.23 | 109 | 301 | 123 | 175 | 0.5 | 1.16 | 0.12 | 2.63
637 | 2016-09-09 | 18 | 5.3 | 5.82 | 3690 | 3.05 | 18.11 | 5.5 | 2.89 | 2.82 | 58.93 | 0.73 | 0.23 | 5.88 | 7.05 | 51.1 | 0 | 0.9 | 5.5 | 13.8 | 0.35 |  |  | 7.5 | 0.5 |  | 7.3 | 4.9 | 1.1 | 1.9 | 1.3 | 0.55 | 107 | 294 | 116 | 161 | 0.3 | 1.16 | 0.1 | 2.6
638 | 2016-09-10 | 18 | 5.3 | 5.96 | 3690 | 3.12 | 18.01 | 5.48 | 2.9 | 2.81 | 58.83 | 0.72 | 0.23 | 6.01 | 7.2 | 50.7 | 0 | 0.9 | 6.3 | 15 | 0.36 |  |  | 7 | 0.4 |  | 7.2 | 5.2 | 1.1 | 1.7 | 1.2 | 0.25 | 114 | 302 | 130 | 146 | 0.23 | 1.18 | 0.1 | 2.84
639 | 2016-09-11 | 18 | 5.3 | 6.86 | 3710 | 3.27 | 17.56 | 5.25 | 2.93 | 2.79 | 60.23 | 0.75 | 0.24 | 6.01 | 6.83 | 50.3 | 0 | 0.9 | 7.3 | 14.3 | 0.34 |  |  | 7.1 | 0.1 |  | 7.3 | 3.6 | 2 | 1.8 | 1.1 | 0.75 | 113 | 299 | 120 | 164 | 0.26 | 1.42 | 0.12 | 2.78
640 | 2016-09-13 | 18 | 5.1 | 5.96 | 3520 | 2.78 | 17.91 | 5.38 | 2.96 | 2.84 | 61.03 | 0.75 | 0.24 | 5.85 | 5.71 | 52.7 | 0 | 0.7 | 5.9 | 14.3 | 0.41 |  |  | 6.2 | 0.2 |  | 7.4 | 6.1 | 0.5 | 1.6 | 1 | 0.39 | 105 | 301 | 124 | 149 | 0.25 | 1.36 | 0.12 | 2.3
641 | 2016-09-14 | 18 | 4.8 | 4.03 | 3706.25 | 3.18 | 17.92 | 5.4 | 2.93 | 2.8 | 59.75 | 0.78 | 0.22 | 5.72 | 6.81 | 48.97 | 0 | 0.93 | 8.67 | 14.25 | 0.3 |  |  | 6.73 | 0.3 |  | 7.6 | 4.47 | 1.28 | 1.77 | 1.05 |  | 110 | 305 | 129 | 160 | 0.19 | 1.01 | 0.12 | 2.42
642 | 2016-09-15 | 18 | 4.8 | 3.01 | 3760 | 3.16 | 18.33 | 5.49 | 2.85 | 2.82 | 58.99 | 0.78 | 0.22 | 5.82 | 7.06 | 48.2 | 0 | 0.9 | 7.5 | 14.3 | 0.57 |  |  | 7.6 | 0 |  | 7.3 | 4.4 | 1.6 | 1.7 | 1.2 | 1.29 | 114 | 294 | 110 | 175 | 0.1 | 0.55 | 0.12 | 2.68
643 | 2016-09-16 | 15.58 | 4.93 | 3.49 | 3790 | 3.23 | 18.17 | 5.42 | 2.9 | 2.76 | 58.94 | 0.75 | 0.21 | 5.82 | 6.98 | 50.5 | 0 | 0.8 | 7.2 | 14 | 0.38 |  |  | 6.4 | 0.3 |  | 7.9 | 5.5 | 0.6 | 1.6 | 1 | 0.43 | 112 | 301 | 121 | 194 | 0.14 | 0.59 | 0.12 | 2.62
644 | 2016-09-17 | 18 | 4.8 | 4.85 | 3720 | 2.89 | 18.48 | 5.56 | 2.92 | 2.84 | 59.41 | 0.73 | 0.22 | 5.95 | 6.51 | 53.3 | 0.1 | 0.8 | 6.8 | 12.5 | 0.38 |  |  | 7 | 0.3 |  | 7.7 | 4.9 | 0.2 | 1.9 | 0.9 | 0.32 | 105 | 299 | 120 | 164 | 0.28 | 0.85 | 0.12 | 2.52
645 | 2016-09-18 | 18 | 4.95 | 4.96 | 3730 | 2.86 | 18.36 | 5.32 | 2.86 | 2.86 | 59.31 | 0.77 | 0.2 | 5.95 | 6.47 | 52.9 | 0 | 0.7 | 6.3 | 13.6 | 0.86 |  |  | 6.9 | 0.4 |  | 7 | 2.9 | 1.6 | 1.9 | 1 | 0.54 | 115 | 296 | 117 | 163 | 0.23 | 0.94 | 0.12 | 2.5
646 | 2016-09-20 | 18 | 5.13 | 5.25 | 3610 | 2.94 | 18.5 | 5.29 | 2.93 | 2.83 | 59 | 0.83 | 0.2 | 5.66 | 6.52 | 52.1 | 0 | 1 | 7.9 | 13.3 | 0.38 |  |  | 6.1 | 0.2 |  | 8.1 | 4.1 | 1 | 1.8 | 0.9 | 0.52 | 114 | 295 | 120 | 164 | 0.28 | 1.11 | 0.13 | 2.52
647 | 2016-09-21 | 18 | 5.2 | 4.41 | 3780 | 3.12 | 18.31 | 5.27 | 2.93 | 2.86 | 59.16 | 0.81 | 0.2 | 5.55 | 6.83 | 52.1 | 0 | 0.8 | 6.3 | 14.1 | 0.28 |  |  | 6.7 | 0 |  | 7.9 | 3.3 | 1.7 | 1.8 | 1.1 | 0.38 | 115 | 297 | 118 | 170 | 0.26 | 1.08 | 0.12 | 2.44
648 | 2016-09-22 | 18 | 4.53 | 5.74 | 3680 | 3.05 | 18.24 | 5.26 | 2.92 | 2.84 | 59.02 | 0.84 | 0.21 | 5.55 | 6.71 | 53.6 | 0 | 1 | 5.4 | 13.6 | 0.46 |  |  | 5.7 | 0.2 |  | 8.5 | 3.7 | 1.4 | 2 | 1.1 | 0.5 | 107 | 295 | 126 | 198 | 0.29 | 1.23 | 0.12 | 2.46
649 | 2016-09-23 | 18 | 4.69 | 4.79 | 3690 | 3.05 | 18.4 | 5.36 | 2.9 | 2.88 | 59.29 | 0.85 | 0.21 | 5.76 | 6.92 | 53 | 0 | 1 | 5.8 | 13.6 | 0.5 |  |  | 7.2 | 0.1 |  | 7.4 | 4.2 | 0.6 | 2 | 0.9 | 0.86 | 108 | 292 | 125 | 160 | 0.29 | 1.09 | 0.13 | 2.56
650 | 2016-09-24 | 18 | 4.17 | 4.97 | 3690 | 2.93 | 18.38 | 5.29 | 2.87 | 2.85 | 59.14 | 0.88 | 0.22 | 5.65 | 6.56 | 53.2 | 0 | 0.9 | 6.2 | 14.1 | 0.47 |  |  | 6.7 | 0 |  | 7.2 | 3.6 | 1.1 | 1.8 | 1.2 | 0.43 | 112 | 284 | 123 | 154 | 0.29 | 1.13 | 0.13 | 2.76
651 | 2016-09-26 | 18 | 4.77 | 5.45 | 3650 | 3.25 | 18.43 | 5.23 | 2.9 | 2.84 | 59.01 | 0.86 | 0.22 | 5.61 | 6.77 | 52.5 | 0 | 1 | 6.8 | 14.3 | 0.47 |  |  | 6.3 | 0.1 |  | 7.4 | 4.7 | 0.8 | 1.9 | 0.9 | 0.01 | 106 | 294 | 127 | 155 | 0.17 | 1.02 | 0.12 | 2.66
652 | 2016-09-28 | 18 | 4.43 | 4.33 | 3630 | 2.95 | 18.54 | 5.22 | 2.97 | 2.84 | 59 | 0.82 | 0.19 | 5.76 | 6.64 | 52.6 | 0 | 0.8 | 6.3 | 14.1 | 0.37 |  |  | 6.1 | 0.3 |  | 8 | 4.3 | 1 | 1.9 | 1 | 0.16 | 109 | 294 | 119 | 158 | 0.12 | 0.85 | 0.13 | 2.62
653 | 2016-09-29 | 18 | 4.67 | 3.97 | 3710 | 3 | 18.65 | 5.19 | 3.08 | 2.82 | 59.02 | 0.79 | 0.18 | 5.65 | 6.78 | 53.1 | 0 | 0.8 | 6.6 | 14.3 | 0.4 |  |  | 5.4 | 0.5 |  | 8.6 | 3.7 | 1.1 | 1.8 | 1.1 | 0.07 | 109 | 296 | 124 | 173 | 0.19 | 0.62 | 0.13 | 2.5
654 | 2016-09-30 | 18 | 4.63 | 3.36 | 3690 | 3.05 | 18.6 | 5.17 | 3.09 | 2.81 | 58.91 | 0.79 | 0.19 | 5.65 | 6.82 | 51.9 | 0 | 0.7 | 6.5 | 14.2 | 0.41 |  |  | 5.4 | 0.5 |  | 8.6 | 4 | 1 | 1.9 | 1.1 | 0.79 | 110 | 294 | 120 | 196 | 0.13 | 0.39 | 0.12 | 2.52
655 | 2016-10-01 | 18 | 4.59 | 4.44 | 3900 | 3.06 | 18.55 | 5.24 | 3.08 | 2.83 | 59 | 0.81 | 0.19 | 5.76 | 6.77 | 52 | 0 | 0.7 | 6.8 | 14.1 | 0.24 |  |  | 5.7 | 0.4 |  | 8.6 | 3.8 | 1.6 | 1.9 | 1.2 | 0 | 109 | 296 | 115 | 173 | 0.14 | 0.83 | 0.13 | 2.51
656 | 2016-10-03 | 18 | 4.13 | 6.89 | 3450 | 3.07 | 18.18 | 5.25 | 2.87 | 2.77 | 59.1 | 0.81 | 0.2 | 5.76 | 6.86 | 51.8 | 0 | 0.9 | 6.5 | 14.3 | 0.63 |  |  | 6.2 | 0.3 |  | 7.7 | 5.6 | 0.1 | 1.7 | 1.1 | 0.39 | 106 | 294 | 113 | 150 | 0.22 | 1.21 | 0.12 | 2.49
657 | 2016-10-04 | 18 | 4.65 | 4.2 | 3700 | 3.06 | 18.22 | 5.27 | 3.01 | 2.81 | 59.04 | 0.78 | 0.19 | 5.79 | 7.08 | 50.8 | 0 | 0.9 | 6 | 14.2 | 0.5 |  |  | 6.3 | 0.3 |  | 8 | 4.9 | 0.7 | 1.8 | 1.3 | 1.15 | 112 | 289 | 124 | 148 | 0.13 | 1.11 | 0.12 | 2.71
658 | 2016-10-05 | 18 | 4.7 | 4.53 | 3850 | 3.07 | 18.23 | 5.3 | 2.96 | 2.82 | 59.13 | 0.81 | 0.2 | 6.01 | 6.89 | 51.2 | 0 | 0.8 | 6.7 | 14.5 | 0.7 |  |  | 6.6 | 0.5 |  | 7.4 | 4.3 | 1.1 | 1.9 | 1.2 | 0.47 | 114 | 298 | 132 | 165 | 0.1 | 0.77 | 0.1 | 2.62
659 | 2016-10-06 | 18 | 4.49 | 5.32 | 3700 | 3.04 | 18.2 | 5.27 | 3.02 | 2.8 | 59.03 | 0.8 | 0.19 | 5.88 | 6.86 | 51.1 | 0 | 0.9 | 6.7 | 14.2 | 0.56 |  |  | 6.3 | 0.3 |  | 7.8 | 4.3 | 0.9 | 1.9 | 1 | 0.97 | 105 | 291 | 128 | 168 | 0.14 | 0.82 | 0.1 | 2.6
660 | 2016-10-07 | 18 | 4.5 | 3.88 | 3700 | 3.1 | 18.25 | 5.2 | 2.96 | 2.86 | 59.15 | 0.83 | 0.2 | 5.85 | 7.15 | 50.9 | 0 | 1 | 6 | 14.8 | 0.6 |  |  | 6.3 | 0.3 |  | 7.3 | 5 | 0.5 | 1.8 | 1.2 | 1.18 | 108 | 296 | 126 | 162 | 0.12 | 0.64 | 0.12 | 2.71
661 | 2016-10-08 | 18 | 4.68 | 4.89 | 3830 | 3.03 | 18.41 | 5.2 | 3.04 | 2.86 | 59.06 | 0.82 | 0.19 | 5.85 | 7.09 | 51.7 | 0.1 | 0.8 | 6.5 | 14.7 | 0.44 |  |  | 5.9 | 0.3 |  | 8.1 | 4.9 | 0.4 | 1.8 | 1.2 | 0.43 | 106 | 293 | 116 | 155 | 0.24 | 0.84 | 0.1 | 2.73
662 | 2016-10-11 | 18 | 4.88 | 4.28 | 3750 | 3.15 | 18.15 | 5.46 | 2.96 | 2.87 | 59.2 | 0.8 | 0.18 | 6.1 | 6.79 | 51.5 | 0 | 0.7 | 5.5 | 14 | 0.61 |  |  | 7.4 | 0.4 |  | 7.5 | 4.6 | 1.1 | 1.8 | 1.2 | 0.51 | 108 | 303 | 135 | 148 | 0.4 | 0.73 | 0.1 | 2.53
663 | 2016-10-12 | 18 | 4.63 |  | 3750 | 3.06 | 18.15 | 5.57 | 2.93 | 2.82 | 59.28 | 0.82 | 0.18 | 5.8 | 6.88 | 51.2 | 0 | 0.8 | 5.3 | 14.2 | 0.55 |  |  | 7.3 | 0.4 |  | 7.3 | 4.7 | 1.1 | 1.7 | 1.1 | 0.97 | 109 | 296 | 116 | 162 |  |  | 0.1 | 2.58
664 | 2016-10-13 | 18 | 4.76 | 3.95 | 3860 | 3.16 | 18.11 | 5.53 | 2.84 | 2.83 | 59.27 | 0.85 | 0.17 | 5.88 | 6.96 | 52.5 | 0.2 | 0.6 | 5.6 | 14.4 | 0.59 |  |  | 8 | 0.3 |  | 6.5 | 4.1 | 1.3 | 1.9 | 1.1 | 0.05 | 113 | 295 | 126 | 168 | 0.21 | 0.6 | 0.12 | 2.68
665 | 2016-10-15 | 18 | 4.39 | 4.78 | 3780 | 3.19 | 17.76 | 5.47 | 2.73 | 2.82 | 59.11 | 0.87 | 0.17 | 5.95 | 7.47 | 50.9 | 0 | 0.8 | 5.7 | 15.2 | 0.6 |  |  | 8.2 | 0.2 |  | 6.2 | 5.2 | 0.6 | 1.8 | 1.3 | 0.2 | 108 | 296 | 133 | 153 | 0.1 | 0.72 | 0.12 | 2.81
666 | 2016-10-16 | 18 | 4.6 | 3.8 | 3800 | 2.95 | 18.1 | 5.63 | 2.87 | 2.86 | 59.36 | 0.8 | 0.17 | 5.95 | 6.95 | 51.9 | 0 | 0.6 | 5.5 | 14.9 | 0.47 |  |  | 8.5 | 0.1 |  | 6.8 | 3 | 1.9 | 1.8 | 1.1 | 0.45 | 113 | 306 | 114 | 180 | 0.14 | 0.72 | 0.12 | 2.62
667 | 2016-10-18 | 18 | 4.5 | 4.76 | 3900 | 2.98 | 18.03 | 5.56 | 2.83 | 2.84 | 59.34 | 0.84 | 0.18 | 6.07 | 7.04 | 51.1 | 0 | 0.9 | 5.1 | 14.9 | 0.53 |  |  | 8.7 | 0.3 |  | 6.5 | 4.1 | 0.8 | 2 | 1.2 | 0.96 | 106 | 294 | 121 | 208 | 0.14 | 0.71 | 0.12 | 2.87
668 | 2016-10-19 | 18 | 4.58 | 5.07 | 3660 | 3.15 | 18 | 5.43 | 2.88 | 2.81 | 59.15 | 0.85 | 0.17 | 6.02 | 6.96 | 52.2 | 0.1 | 0.7 | 5.3 | 14.5 | 0.79 |  |  | 7.7 | 0.4 |  | 6.7 | 4.7 | 0.9 | 1.9 | 1 | 0.32 | 109 | 296 | 125 | 199 | 0.1 | 0.74 | 0.1 | 2.82
669 | 2016-10-20 | 18 | 4.65 | 5.86 | 3620 | 2.99 | 18.13 | 5.28 | 2.99 | 2.75 | 59.28 | 0.76 | 0.16 | 5.95 | 6.97 | 52.2 | 0 | 0.5 | 5 | 14.6 | 0.61 |  |  | 7.3 | 0.2 |  | 7.1 | 4.3 | 1.6 | 1.6 | 1 | 0.29 | 115 | 294 | 127 | 166 | 0.18 | 0.82 | 0.12 | 2.61
670 | 2016-10-21 | 35.1 | 4.6 | 3.86 | 3800 | 3.05 | 18.15 | 5.46 | 2.89 | 2.83 | 59.24 | 0.83 | 0.18 | 5.95 | 6.92 | 51.9 | 0 | 0.8 | 5.7 | 14.4 | 0.62 |  |  | 7.4 | 0.4 |  | 7.1 | 4.5 | 0.9 | 1.9 | 1 | 0.23 | 106 | 294 | 114 | 185 | 0.1 | 0.7 | 0.1 | 2.68
671 | 2016-10-22 | 18 | 4.6 | 4.37 | 3850 | 3.08 | 18.1 | 5.43 | 2.89 | 2.8 | 59.16 | 0.83 | 0.19 | 6.02 | 7.27 | 50.7 | 0 | 0.7 | 6.3 | 15.1 | 0.63 |  |  | 7.2 | 0.5 |  | 6.9 | 4.6 | 0.7 | 2 | 1.1 | 0.19 | 112 | 296 | 128 | 168 | 0.11 | 0.75 | 0.12 | 2.94
672 | 2016-10-25 | 18 | 4.5 | 5.04 | 3780 | 2.96 | 18.04 | 5.44 | 2.93 | 2.82 | 59.07 | 0.81 | 0.18 | 6.22 | 6.93 | 52.2 | 0 | 0.9 | 4.8 | 14.3 | 0.41 |  |  | 7.5 | 0.2 |  | 7.6 | 4.1 | 0.9 | 1.8 | 1 | 1.2 | 107 | 294 | 143 | 163 | 0.1 | 0.78 | 0.11 | 2.66
673 | 2016-10-26 | 18 | 4.5 | 5.18 | 3690 | 3.02 | 17.9 | 5.4 | 2.91 | 2.79 | 59.01 | 0.8 | 0.19 | 6.22 | 7.04 | 51.7 | 0 | 0.7 | 5.1 | 15 | 0.49 |  |  | 7.4 | 0.4 |  | 7 | 4.5 | 0.9 | 1.8 | 1.1 | 0.51 | 115 | 295 | 140 | 162 | 0.4 | 0.97 | 0.12 | 2.76
674 | 2016-10-27 | 18 | 4.5 | 6.24 | 3530 | 3.27 | 17.96 | 5.43 | 2.91 | 2.8 | 58.98 | 0.83 | 0.2 | 6.04 | 6.85 | 51.4 | 0 | 0.8 | 6.1 | 14.3 | 0.54 |  |  | 7.2 | 0.2 |  | 7 | 5.5 | 0.6 | 1.7 | 1.1 | 0.53 | 107 | 291 | 138 | 138 | 0.49 | 0.96 | 0.12 | 2.74
675 | 2016-10-28 | 12.19 | 4.5 | 4.15 | 3610 | 3.09 | 18.37 | 5.57 | 2.89 | 2.81 | 59.26 | 0.85 | 0.21 | 5.79 | 5.75 | 54.7 | 0 | 0.8 | 6.6 | 11 | 0.48 |  |  | 7.7 | 0 |  | 7.3 | 3.9 | 1.2 | 2.1 | 0.7 | 0.09 | 107 | 292 | 132 | 178 | 0.17 | 0.85 | 0.12 | 2.48
676 | 2016-10-29 | 10 | 4.3 | 3.78 | 3600 | 3.09 | 18.58 | 5.63 | 2.93 | 2.83 | 59.51 | 0.86 | 0.21 | 5.79 | 4.35 | 56.8 | 0 | 1 | 6.7 | 7.7 | 0.59 |  |  | 8.1 | 0.2 |  | 8.1 | 3.7 | 1.5 | 1.8 | 0.6 | 0.74 | 107 | 302 | 120 | 179 | 0.11 | 0.61 | 0.12 | 2.05
677 | 2016-11-01 | 10.67 | 4.5 | 4.3 | 3500 | 3.14 | 18.32 | 5.74 | 2.82 | 2.81 | 59.63 | 0.84 | 0.23 | 3.52 | 4.82 | 56.4 | 0 | 0.9 | 5.8 | 8.5 | 0.69 |  |  | 8.4 | 0.5 |  | 7.6 | 4.5 | 0.7 | 1.8 | 0.6 | 0.52 | 114 | 301 | 125 | 167 | 0.23 | 0.81 | 0.12 | 1.58
678 | 2016-11-03 | 18 | 4.5 | 4.87 | 3800 | 3.2 | 18.03 | 5.52 | 2.83 | 2.78 | 59.42 | 0.86 | 0.21 | 3.81 | 6.97 | 51.4 | 0 | 0.9 | 6.2 | 14.9 | 0.7 |  |  | 6.8 | 0.4 |  | 6.6 | 5.1 | 0.8 | 1.8 | 1.3 | 0.54 | 114 | 304 | 115 | 150 | 0.1 | 0.65 | 0.1 | 2.58
679 | 2016-11-04 | 18 | 4.5 | 5.24 | 3600 | 3.06 | 18.09 | 5.57 | 2.85 | 2.77 | 59.63 | 0.81 | 0.21 | 5.9 | 5.98 | 56.2 | 0.2 | 0.8 | 6 | 10.5 | 0.73 |  |  | 7.3 | 0.6 |  | 7.4 | 4.3 | 0.6 | 1.7 | 1 | 0.19 | 107 | 303 | 120 | 162 | 0.19 | 0.87 | 0.12 | 2.49
680 | 2016-11-05 | 15.77 | 4.32 | 4.8 | 3730 | 2.97 | 17.88 | 5.47 | 2.88 | 2.77 | 59.37 | 0.8 | 0.2 | 5.9 | 7.24 | 51.4 | 0 | 0.6 | 6 | 14.6 | 0.64 |  |  | 7.1 | 0.2 |  | 7.7 | 4.7 | 0.5 | 1.7 | 1.2 | 0.28 | 105 | 298 | 123 | 162 | 0.13 | 0.75 | 0.12 | 2.56
681 | 2016-11-08 | 18 | 4.5 | 4.27 | 3700 | 3 | 17.94 | 5.39 | 2.88 | 2.75 | 59.38 | 0.83 | 0.19 | 6.19 | 7.06 | 53.5 | 0.1 | 0.8 | 5.1 | 14 | 0.59 |  |  | 7.2 | 0.5 |  | 7.2 | 5.3 | 0.1 | 1.7 | 1.1 | 0.22 | 107 | 301 | 123 | 163 | 0.15 | 0.8 | 0.1 | 2.61
682 | 2016-11-09 | 18 | 4.47 | 5.9 | 3670 | 3.1 | 18.11 | 5.38 | 2.86 | 2.71 | 59.09 | 0.81 | 0.18 | 6.19 | 7.05 | 50.4 | 0 | 1 | 6 | 14.3 | 0.55 |  |  | 6.2 | 0.2 |  | 7.8 | 4.9 | 1.1 | 1.5 | 1 | 1.38 | 107 | 298 | 122 | 148 | 0.15 | 0.87 | 0.12 | 2.62
683 | 2016-11-11 | 18 | 4.5 | 5.06 | 3730 | 3.17 | 18.09 | 5.37 | 2.77 | 2.71 | 59.38 | 0.79 | 0.19 | 6.04 | 6.85 | 52.5 | 0 | 0.9 | 5.6 | 14 | 0.54 |  |  | 6.5 | 0.1 |  | 7.5 | 4.6 | 1.1 | 1.6 | 0.9 | 0.39 | 108 | 294 | 121 | 166 | 0.12 | 0.77 | 0.1 | 2.61
684 | 2016-11-12 | 16.68 | 4.5 | 7 | 3640 | 3.11 | 18.13 | 5.31 | 2.8 | 2.73 | 59.38 | 0.79 | 0.18 | 6.04 | 7.17 | 52.3 | 0 | 0.8 | 5.7 | 15.3 | 0.45 |  |  | 6.2 | 0.3 |  | 7.1 | 5.1 | 0.7 | 1.6 | 1.1 | 0.34 | 113 | 297 | 128 | 160 | 0.13 | 1.1 | 0.12 | 2.69
685 | 2016-11-13 | 18 | 4.5 | 6.74 | 3670 | 3.08 | 18.2 | 5.39 | 2.87 | 2.74 | 59.32 | 0.82 | 0.18 | 6.04 | 6.82 | 53.2 | 0 | 0.9 | 6 | 13.5 | 0.57 |  |  | 6.6 | 0.1 |  | 7.6 | 5.1 | 0.1 | 1.7 | 1.1 | 0.26 | 112 | 301 | 121 | 156 | 0.12 | 1.07 | 0.12 | 2.49
686 | 2016-11-15 | 18 | 4.71 | 6.14 | 3700 | 3.16 | 18.16 | 5.38 | 2.73 | 2.72 | 59.47 | 0.84 | 0.19 | 5.76 | 7.03 | 52.3 | 0 | 0.9 | 5.5 | 14.2 | 0.65 |  |  | 7.1 | 0.2 |  | 7.5 | 5.4 | 0.2 | 1.7 | 0.9 | 0.4 | 105 | 293 | 118 | 167 | 0.25 | 0.58 | 0.1 | 2.8
687 | 2016-11-16 | 16.86 | 4.76 | 6 | 3720 | 3.21 | 18.04 | 5.47 | 2.75 | 2.78 | 59.3 | 0.83 | 0.2 | 6.06 | 7.14 | 51.4 | 0 | 0.9 | 6.1 | 14.5 | 0.51 |  |  | 7.6 | 0.3 |  | 6.7 | 5.5 | 0.2 | 1.7 | 1 | 0.22 | 110 | 297 | 119 | 158 | 0.31 | 1.15 | 0.12 | 2.69
688 | 2016-11-17 | 18 | 4.85 | 6.42 | 3690 | 3.12 | 18.11 | 5.44 | 2.75 | 2.73 | 59.7 | 0.79 | 0.18 | 6.06 | 6.87 | 53.4 | 0 | 0.9 | 5.7 | 14.2 | 0.63 |  |  | 6.7 | 0.3 |  | 7.3 | 4.2 | 1 | 1.7 | 0.9 | 0.54 | 107 | 295 | 112 | 161 | 0.2 | 1.23 | 0.12 | 2.58
689 | 2016-11-18 | 18 | 4.82 | 6.29 | 3890 | 3.24 | 17.98 | 5.44 | 2.69 | 2.8 | 59.34 | 0.85 | 0.2 | 5.86 | 7.43 | 50.1 | 0 | 1 | 6.5 | 15.7 | 0.46 |  |  | 7.2 | 0.4 |  | 6.4 | 6.1 | 0.3 | 1.7 | 1.2 | 0.47 | 106 | 298 | 119 | 151 | 0.22 | 1.35 | 0.1 | 2.71
690 | 2016-11-19 | 18 | 4.8 | 5.22 | 3800 | 2.97 | 18.21 | 5.41 | 2.71 | 2.74 | 59.43 | 0.84 | 0.18 | 5.86 | 7.2 | 52.2 | 0.1 | 0.9 | 5.6 | 14.8 | 0.54 |  |  | 6.5 | 0.4 |  | 6.8 | 5 | 0.4 | 1.9 | 1.1 | 1.09 | 107 | 292 | 122 | 153 | 0.1 | 0.81 | 0.12 | 2.65
691 | 2016-11-20 | 18 | 4.88 | 5.28 | 3770 | 3.06 | 18.21 | 5.43 | 2.76 | 2.71 | 59.47 | 0.83 | 0.19 | 5.86 | 7.17 | 53 | 0 | 1.1 | 4.5 | 14.8 | 0.28 |  |  | 7 | 0.5 |  | 7.3 | 5.2 | 0.4 | 1.8 | 1 | 1.11 | 106 | 297 | 118 | 157 | 0.14 | 1.02 | 0.11 | 2.63
692 | 2016-11-22 | 18 | 4.95 | 5.64 | 3710 | 3.14 | 18.41 | 5.56 | 2.74 | 2.7 | 59.18 | 0.79 | 0.19 | 6.15 | 6.8 | 52.3 | 0 | 0.8 | 5.3 | 14.1 | 0.85 |  |  | 7.4 | 0.5 |  | 6.7 | 5.3 | 1 | 1.9 | 1 | 0.36 | 110 | 296 | 122 | 153 | 0.2 | 1.03 | 0.1 | 2.56
693 | 2016-11-23 | 18 | 5 | 4.15 | 3800 | 3.08 | 18.26 | 5.45 | 2.73 | 2.63 | 59.45 | 0.77 | 0.19 | 6.15 | 7.02 | 52.1 | 0 | 0.9 | 5.1 | 14.2 | 0.69 |  |  | 6.1 | 0.7 |  | 7.4 | 5 | 1.2 | 1.6 | 1.3 | 1.34 | 114 | 302 | 118 | 165 | 0.13 | 0.75 | 0.12 | 2.78
694 | 2016-11-24 | 18 | 4.9 | 5.4 | 3720 | 3.05 | 18.2 | 5.5 | 2.75 | 2.65 | 59.46 | 0.77 | 0.19 | 5.61 | 7.02 | 52.2 | 0 | 0.9 | 5.5 | 13.8 | 0.68 |  |  | 6.5 | 0.7 |  | 7.6 | 5.3 | 1.1 | 1.5 | 1.2 | 0.26 | 109 | 296 | 127 | 148 | 0.14 | 0.86 | 0.12 | 2.83
695 | 2016-11-25 | 18 | 4.94 | 5.53 | 3620 | 3.05 | 18.21 | 5.36 | 2.71 | 2.61 | 59.37 | 0.8 | 0.2 | 5.88 | 6.61 | 53.1 | 0 | 0.9 | 5.3 | 13.9 | 0.64 |  |  | 6.3 | 0.2 |  | 7.3 | 5 | 0.8 | 1.8 | 1.1 | 0.46 | 110 | 288 | 115 | 166 | 0.12 | 1.01 | 0.12 | 2.5
696 | 2016-11-26 | 18 | 5 | 4.37 | 3750 | 3.02 | 18.31 | 5.33 | 2.79 | 2.64 | 59.35 | 0.76 | 0.18 | 5.88 | 6.77 | 52.7 | 0 | 0.8 | 6.6 | 14.1 | 0.35 |  |  | 5.7 | 0.4 |  | 7.7 | 4.4 | 1.3 | 1.5 | 1.1 | 0.32 | 115 | 298 | 122 | 174 | 0.29 | 1.02 | 0.12 | 2.51
697 | 2016-11-27 | 18 | 4.98 | 4.9 | 3700 | 3.12 | 18.11 | 5.26 | 2.76 | 2.62 | 59.27 | 0.76 | 0.19 | 5.88 | 6.86 | 52.9 | 0 | 0.9 | 5.9 | 14.2 | 0.59 |  |  | 6.3 | 0.4 |  | 7.7 | 4.6 | 1.2 | 1.6 | 1.1 | 0.25 | 113 | 298 | 129 | 178 | 0.12 | 0.83 | 0.12 | 2.6
698 | 2016-11-29 | 18 | 4.75 | 4.74 | 3690 | 3.17 | 18.15 | 5.35 | 2.76 | 2.69 | 59.1 | 0.78 | 0.2 | 5.79 | 6.83 | 50.4 | 0 | 0.9 | 7.2 | 14.4 | 0.81 |  |  | 6.5 | 0.3 |  | 7.3 | 4.8 | 1.7 | 1.6 | 0.8 | 0.24 | 113 | 303 | 126 | 145 | 0.13 | 0.78 | 0.12 | 2.75
699 | 2016-11-30 | 16.55 | 4.91 | 3.65 | 3900 | 2.96 | 18 | 5.36 | 2.81 | 2.63 | 59.47 | 0.78 | 0.21 | 5.79 | 7.33 | 52.6 | 0 | 0.9 | 5 | 14.9 | 0.58 |  |  | 6.4 | 0.7 |  | 7.1 | 4.7 | 0.9 | 1.6 | 1.6 | 0.1 | 110 | 301 | 118 | 172 | 0.16 | 0.61 | 0.12 | 2.73
700 | 2016-12-01 | 18 | 5.03 | 3.69 | 3660 | 3 | 18.07 | 5.36 | 2.84 | 2.62 | 59.41 | 0.74 | 0.21 | 5.79 | 6.87 | 52.2 | 0 | 0.9 | 5.1 | 14.3 | 0.64 |  |  | 6.3 | 0.3 |  | 7.7 | 4.9 | 1.1 | 1.4 | 0.8 | 1.06 | 108 | 298 | 120 | 161 | 0.11 | 0.65 | 0.12 | 2.68
701 | 2016-12-06 | 18 | 5 | 3.96 | 3790 | 3.15 | 17.99 | 5.33 | 2.76 | 2.63 | 59.28 | 0.8 | 0.2 | 5.91 | 6.92 | 52.9 | 0 | 1 | 6 | 14.2 | 0.49 |  |  | 6 | 0.3 |  | 7.8 | 4.9 | 0.7 | 1.5 | 0.9 | 0.32 | 108 | 299 | 120 | 175 | 0.19 | 0.74 | 0.1 | 2.6
702 | 2016-12-07 | 18 | 5.04 | 4.93 | 3720 | 3.08 | 18.15 | 5.43 | 2.78 | 2.67 | 59.36 | 0.77 | 0.2 | 5.91 | 6.3 | 53.8 | 0 | 1 | 5.6 | 13.1 | 0.38 |  |  | 6.4 | 0.5 |  | 7.5 | 4 | 1.3 | 1.6 | 1 | 0.71 | 109 | 302 | 127 | 169 | 0.22 | 1.08 | 0.13 | 2.24
703 | 2016-12-09 | 18 | 4.63 | 4.22 | 3630 | 3.01 | 17.76 | 5.29 | 2.75 | 2.78 | 60.03 | 0.8 | 0.24 | 5.35 | 6.82 | 53.6 | 0 | 0.9 | 5.8 | 14.3 | 0.24 |  |  | 6.7 | 0.4 |  | 7.6 | 4.1 | 0.9 | 1.5 | 0.9 | 0.84 | 108 | 295 | 124 | 168 | 0.2 | 1.14 | 0.12 | 2.62
704 | 2016-12-10 | 18 | 4.62 | 5.14 | 3600 | 3.11 | 18.16 | 5.26 | 2.67 | 2.75 | 59.83 | 0.83 | 0.24 | 5.35 | 5.85 | 54.2 | 0 | 0.9 | 7 | 11.2 | 0.47 |  |  | 6.8 | 0.4 |  | 7.7 | 3.6 | 1.6 | 1.6 | 0.8 | 0.67 | 109 | 296 | 127 | 193 | 0.25 | 1.23 | 0.12 | 2.32
705 | 2016-12-11 | 18 | 4.5 | 5.88 | 3450 | 3.09 | 17.76 | 5.19 | 2.74 | 2.67 | 59.93 | 0.8 | 0.23 | 5.35 | 6.41 | 52.3 | 0 | 0.9 | 6.7 | 13.3 | 0.57 |  |  | 6.4 | 0.1 |  | 7.7 | 4.1 | 1.4 | 1.6 | 0.9 | 1.05 | 108 | 297 | 125 | 167 | 0.17 | 1.03 | 0.12 | 2.28
706 | 2016-12-13 | 18 | 4.9 | 4.68 | 3720 | 3.17 | 18.38 | 5.19 | 2.78 | 2.67 | 59.4 | 0.8 | 0.24 | 5.44 | 6.63 | 4.8 | 3.5 | 8.4 | 52.4 | 0 | 3.94 |  |  | 3.7 | 0 |  | 19.3 | 0 | 0 | 3.3 | 0 | 0.64 | 106 | 301 | 132 | 190 | 0.25 | 1.18 | 0.12 | 2.68
707 | 2016-12-14 | 18 | 4.93 | 4.32 | 3780 | 3.1 | 17.46 | 5.15 | 2.81 | 2.67 | 59.4 | 0.77 | 0.23 | 5.44 | 6.74 | 53.6 | 0 | 1.1 | 4.3 | 13.9 | 0.29 |  |  | 5.8 | 0 |  | 9 | 5 | 1 | 1.7 | 1 | 0.51 | 107 | 299 | 123 | 170 | 0.18 | 1.2 | 0.12 | 2.52
708 | 2016-12-15 | 18 | 4.9 | 5.64 | 3690 | 3.15 | 18 | 5.46 | 2.86 | 2.66 | 58.67 | 0.79 | 0.22 | 5.58 | 7.03 | 51.8 | 0 | 1 | 6.4 | 14.4 | 0.42 |  |  | 6.4 | 0.2 |  | 7.9 | 5.3 | 0.5 | 1.7 | 1.2 | 0.27 | 108 | 303 | 129 | 148 | 0.38 | 1.03 | 0.1 | 2.68
709 | 2016-12-16 | 18 | 4.9 | 5.42 | 3760 | 3.18 | 17.53 | 5.5 | 2.83 | 2.69 | 59.62 | 0.77 | 0.22 | 5.58 | 7.16 | 51.8 | 0 | 0.9 | 5.7 | 15 | 0.31 |  |  | 6.6 | 0.4 |  | 7.3 | 5.6 | 0.5 | 1.6 | 1.1 | 0.33 | 108 | 296 | 126 | 149 | 0.36 | 1.22 | 0.13 | 2.7
710 | 2016-12-17 | 16.19 | 4.95 | 3.72 | 3740 | 3.05 | 17.58 | 5.54 | 2.88 | 2.62 | 59.7 | 0.72 | 0.22 | 6 | 6.9 | 51.4 | 0 | 1.1 | 5.8 | 14.5 | 0.34 |  |  | 5.6 | 0.5 |  | 8.5 | 4 | 1.4 | 1.4 | 1.1 | 1.88 | 115 | 298 | 153 | 159 | 0.16 | 0.72 | 0.1 | 2.74
711 | 2016-12-18 | 18 | 4.73 | 6 | 3580 | 3.1 | 17.65 | 5.56 | 2.86 | 2.61 | 59.72 | 0.71 | 0.22 | 6 | 6.96 | 52.3 | 0 | 1 | 6.2 | 14.9 | 0.4 |  |  | 5.7 | 0.2 |  | 8 | 3.2 | 1.9 | 1.4 | 1.3 | 0.77 | 115 | 298 | 123 | 154 | 0.12 | 0.88 | 0.12 | 2.81
712 | 2016-12-20 | 18 | 4.89 | 4.39 | 3700 | 3.02 | 17.47 | 5.46 | 2.8 | 2.7 | 59.7 | 0.74 | 0.22 | 6.02 | 6.93 | 54.2 | 0 | 0.9 | 3.3 | 14.5 | 0.54 |  |  | 5.9 | 0.3 |  | 8.4 | 4.5 | 1.8 | 1.6 | 1.1 | 0.34 | 111 | 298 | 122 | 167 | 0.14 | 0.7 | 0.11 | 2.69
713 | 2016-12-21 | 18 | 5 | 5.96 | 3600 | 3.12 | 17.5 | 5.38 | 2.81 | 2.73 | 59.66 | 0.75 | 0.21 | 5.87 | 6.93 | 54 | 0 | 0.7 | 4.9 | 13.8 | 0.49 |  |  | 6.8 | 0 |  | 6.9 | 4.5 | 1.4 | 1.7 | 1.1 | 0.95 | 110 | 298 | 125 | 163 | 0.08 | 0.78 | 0.14 | 2.53
714 | 2016-12-22 | 18 | 5.03 | 6.03 | 3600 | 3.14 | 17.47 | 5.39 | 2.84 | 2.77 | 59.65 | 0.77 | 0.22 | 5.85 | 6.7 | 53.5 | 0 | 0.8 | 6.6 | 13 | 0.5 |  |  | 6.8 | 0.2 |  | 7.6 | 4.9 | 1 | 1.6 | 1 | 0.35 | 109 | 297 | 120 | 156 | 0.11 | 0.93 | 0.12 | 2.25
715 | 2016-12-23 | 18 | 5.07 | 5.66 | 3560 | 3.2 | 17.28 | 5.21 | 2.81 | 2.78 | 59.36 | 0.74 | 0.21 | 5.08 | 7.37 | 51 | 0 | 0.9 | 6.4 | 15.7 | 0.53 |  |  | 5.9 | 0.5 |  | 7.3 | 5.9 | 0.4 | 1.6 | 1.2 | 0.27 | 109 | 301 | 123 | 158 | 0.15 | 0.85 | 0.1 | 2.37
716 | 2016-12-24 | 18 | 5 | 5.3 | 3600 | 3.1 | 17.59 | 5.22 | 2.89 | 2.85 | 59.45 | 0.76 | 0.21 | 5.08 | 6.98 | 53 | 0 | 0.8 | 5.4 | 15.2 | 0.49 |  |  | 6.3 | 0.4 |  | 7.3 | 4.6 | 1.3 | 1.8 | 1 | 0 | 106 | 301 | 121 | 181 | 0.11 | 0.87 | 0.12 | 2.85
717 | 2016-12-27 | 18 | 5.03 | 4.9 | 3690 | 3.05 | 17.73 | 5.38 | 2.93 | 2.8 | 59.6 | 0.74 | 0.2 | 5.86 | 6.68 | 53.6 | 0 | 0.7 | 5.6 | 13.8 | 0.46 |  |  | 6.3 | 0.4 |  | 8 | 3.8 | 1.4 | 1.6 | 1.2 | 0.42 | 111 | 301 | 126 | 162 | 0.21 | 1.13 | 0.14 | 2.5
718 | 2016-12-29 | 18 | 5 | 4.29 | 3680 | 3.34 | 17.49 | 5.28 | 2.95 | 2.79 | 59.45 | 0.78 | 0.2 | 5.72 | 7.19 | 52.4 | 0.1 | 1 | 4.9 | 14.6 | 0.34 |  |  | 5.7 | 0.7 |  | 7.6 | 5.1 | 1.1 | 1.8 | 1.2 | 1.52 | 110 | 293 | 134 | 164 | 0.25 | 1.13 | 0.12 | 2.39
719 | 2016-12-30 | 18 | 5 | 4.28 | 3720 | 3.14 | 17.69 | 5.52 | 3.02 | 2.85 | 59.57 | 0.8 | 0.2 | 6.08 | 6.88 | 53.5 | 0 | 0.7 | 4.9 | 14.5 | 0.39 |  |  | 6.5 | 0.3 |  | 8.1 | 4.3 | 1.3 | 1.8 | 1 | 0.25 | 105 | 298 | 129 | 180 | 0.19 | 1.09 | 0.12 | 2.58
720 | 2016-12-31 | 16.79 | 4.79 | 5.6 | 3680 | 3.08 | 17.89 | 5.42 | 3.03 | 2.83 | 59.48 | 0.78 | 0.2 | 5.86 | 6.85 | 53.9 | 0 | 0.7 | 5 | 14.1 | 0.36 |  |  | 6.2 | 0.5 |  | 8.3 | 4.1 | 1.3 | 1.9 | 1.2 | 0.04 | 107 | 296 | 126 | 163 | 0.28 | 1.25 | 0.17 | 2.49
721 | 2017-01-03 | 18 | 5.06 | 4.58 | 3700 | 3.13 | 17.38 | 5.47 | 2.92 | 2.79 | 59.38 | 0.8 | 0.21 | 5.78 | 6.86 | 52.5 | 0 | 0.8 | 5.1 | 14.4 | 0.62 |  |  | 6.2 | 0.6 |  | 8 | 5.4 | 0.5 | 1.6 | 1.1 | 0.3 | 114 | 296 | 126 | 157 | 0.32 | 1.18 | 0.12 | 2.61
722 | 2017-01-04 | 18 | 5.3 | 4.1 | 3700 | 3.19 | 17.29 | 5.48 | 2.92 | 2.84 | 59.41 | 0.8 | 0.2 | 5.78 | 6.84 | 53.4 | 0 | 0.6 | 4.8 | 13.7 | 0.56 |  |  | 6.9 | 0.5 |  | 7.7 | 4.8 | 1 | 1.9 | 1 | 0 | 108 | 298 | 127 | 184 | 0.25 | 1.15 | 0.12 | 2.55
723 | 2017-01-05 | 18 | 5.35 | 4.98 | 3620 | 3.19 | 17.21 | 5.47 | 2.94 | 2.85 | 59.35 | 0.8 | 0.2 | 5.86 | 6.96 | 53.4 | 0 | 0.8 | 3.6 | 14.3 | 0.71 |  |  | 7 | 0.4 |  | 8.2 | 4.6 | 1.2 | 1.8 | 1.1 | 0.32 | 109 | 296 | 121 | 153 | 0.14 | 0.83 | 0.1 | 2.25
724 | 2017-01-06 | 18 | 5.1 | 5.41 | 3700 | 3.03 | 17.4 | 5.56 | 2.92 | 2.88 | 59.65 | 0.84 | 0.22 | 5.88 | 6.51 | 52.9 | 0 | 0.9 | 5.4 | 13.1 | 0.51 |  |  | 7.1 | 0.4 |  | 8 | 4.5 | 1.1 | 1.7 | 1.1 | 0.37 | 112 | 288 | 118 | 148 | 0.28 | 0.95 | 0.1 | 2.62
725 | 2017-01-07 | 18 | 5.17 | 4.71 | 3710 | 3.14 | 17.28 | 5.54 | 2.94 | 2.87 | 59.47 | 0.81 | 0.2 | 5.88 | 6.99 | 50.8 | 0 | 0.6 | 5.3 | 14.8 | 0.41 |  |  | 6.5 | 0.5 |  | 8.1 | 5.2 | 1.1 | 1.6 | 1.3 | 0.89 | 109 | 294 | 121 | 181 | 0.15 | 0.82 | 0.12 | 2.68
726 | 2017-01-08 | 18 | 5.2 | 5.88 | 3460 | 3.17 | 17.49 | 5.49 | 2.96 | 2.84 | 59.35 | 0.82 | 0.2 | 5.88 | 7.09 | 50.9 | 0 | 0.8 | 4.9 | 14.7 | 0.56 |  |  | 6.4 | 0.9 |  | 7.9 | 5.4 | 0.8 | 1.7 | 1.3 | 1.47 | 110 | 296 | 121 | 158 | 0.15 | 0.97 | 0.12 | 3.15
727 | 2017-01-10 | 18 | 5.16 | 2.98 | 3870 | 3.1 | 17.47 | 5.56 | 3.02 | 2.84 | 59.37 | 0.79 | 0.18 | 5.89 | 6.89 | 53.3 | 0 | 0.7 | 3.2 | 14.5 | 0.34 |  |  | 5.1 | 0.4 |  | 9.6 | 4.6 | 1.7 | 1.7 | 1.2 | 1.19 | 109 | 299 | 124 | 180 | 0.05 | 0.56 | 0.12 | 2.57
728 | 2017-01-11 | 18 | 4.97 | 4.97 | 3510 | 3.1 | 17.36 | 5.48 | 2.93 | 2.85 | 59.42 | 0.85 | 0.19 | 5.77 | 7.13 | 52.5 | 0 | 0.8 | 4.9 | 14.9 | 0.5 |  |  | 6.5 | 0.4 |  | 8.3 | 5.1 | 0.7 | 1.8 | 1.1 | 0.34 | 112 | 297 | 128 | 159 | 0.08 | 1.11 | 0.14 | 2.47
729 | 2017-01-12 | 18 | 4.8 | 4.91 | 3610 | 2.88 | 17.54 | 5.48 | 2.95 | 2.88 | 59.31 | 0.84 | 0.18 | 6.08 | 6.94 | 53.8 | 0 | 0.7 | 4.4 | 15.2 | 0.39 |  |  | 7.1 | 0.2 |  | 8.4 | 4.3 | 0.8 | 1.9 | 0.9 | 0 | 110 | 296 | 126 | 157 | 0.1 | 0.89 | 0.12 | 2.86
730 | 2017-01-13 | 18 | 4.94 | 2.96 | 3770 | 2.95 | 17.48 | 5.52 | 2.92 | 2.88 | 59.41 | 0.83 | 0.18 | 5.87 | 6.65 | 52.9 | 0 | 0.7 | 5.3 | 14.3 | 0.35 |  |  | 6.9 | 0.3 |  | 8.4 | 3.2 | 1.7 | 1.7 | 1 | 0.63 | 113 | 290 | 122 | 185 | 0.1 | 0.55 | 0.13 | 2.62
731 | 2017-01-14 | 18 | 5.03 | 3.77 | 3650 | 3.09 | 17.35 | 5.46 | 2.9 | 2.88 | 59.4 | 0.82 | 0.18 | 5.87 | 6.99 | 51.8 | 0 | 0.6 | 5.3 | 15.1 | 0.5 |  |  | 7.3 | 0.2 |  | 7.5 | 4.6 | 1.1 | 1.9 | 1 | 0.14 | 109 | 296 | 119 | 174 | 0.1 | 0.81 | 0.12 | 2.49
732 | 2017-01-16 | 17.25 | 5.13 | 4.15 | 3710 | 2.99 | 17.46 | 5.57 | 2.95 | 2.89 | 59.63 | 0.81 | 0.19 | 1.51 | 6.02 | 54.7 | 0 | 0.8 | 5 | 12.1 | 0.4 |  |  | 7.1 | 0.6 |  | 8.1 | 5.5 | 0.5 | 2 | 0.8 | 0.29 | 105 | 296 | 119 | 170 | 0.19 | 0.92 | 0.1 | 2.51
733 | 2017-01-18 | 18 | 5 | 4.59 | 3690 | 3.02 | 17.25 | 5.4 | 2.84 | 2.87 | 59.28 | 0.82 | 0.2 | 5 | 7.06 | 53.1 | 0 | 0.8 | 4.9 | 14.8 | 0.44 |  |  | 7.4 | 0.4 |  | 7.3 | 4.8 | 0.5 | 1.7 | 1 | 0.27 | 105 | 290 | 127 | 153 | 0.25 | 1.26 | 0.13 | 2.68
734 | 2017-01-22 | 18 | 5.1 | 5.4 | 3720 | 2.86 | 17.42 | 5.35 | 2.86 | 2.83 | 59.48 | 0.8 | 0.19 | 5.87 | 7.03 | 52.9 | 0 | 0.8 | 5.8 | 13.8 | 0.41 |  |  | 6.2 | 0.3 |  | 7.4 | 5.8 | 0.4 | 1.5 | 0.9 | 0.54 | 105 | 296 | 128 | 156 | 0.12 | 0.9 | 0.12 | 2.61
735 | 2017-01-24 | 18 | 5.54 | 5.49 | 3600 | 2.99 | 17.45 | 5.12 | 2.91 | 2.9 | 59.6 | 0.77 | 0.18 | 5.86 | 7 | 51 | 0 | 0.8 | 6.1 | 14.5 | 0.36 |  |  | 6.2 | 0.4 |  | 7.6 | 5.6 | 0.9 | 1.8 | 1 | 1.21 | 108 | 294 | 120 | 160 | 0.24 | 1.1 | 0.14 | 2.47
736 | 2017-01-25 | 18 | 5.61 | 6.12 | 3690 | 3.04 | 17.66 | 5.34 | 2.94 | 2.85 | 59.26 | 0.79 | 0.18 | 5.96 | 6.83 | 51.9 | 0 | 0.7 | 4.8 | 14.6 | 0.44 |  |  | 6.1 | 0.2 |  | 8 | 5.5 | 1 | 2.1 | 1 | 0.15 | 111 | 292 | 128 | 167 | 0.13 | 0.94 | 0.12 | 2.45
737 | 2017-01-26 | 18 | 5.4 | 5.87 | 3630 | 3.1 | 17.8 | 5.23 | 2.9 | 2.85 | 59.33 | 0.8 | 0.18 | 5.96 | 7.19 | 51.2 | 0 | 0.8 | 4.9 | 14.6 | 0.49 |  |  | 6.3 | 0.4 |  | 7.6 | 6.2 | 1 | 1.9 | 1.1 | 0.51 | 106 | 292 | 131 | 160 | 0.12 | 0.9 | 0.15 | 2.51
738 | 2017-01-27 | 15.58 | 5.4 | 6.6 | 3550 | 3.08 | 17.32 | 5.28 | 2.88 | 2.83 | 59.32 | 0.82 | 0.19 | 5.91 | 7.12 | 51.8 | 0 | 0.8 | 5.4 | 14.8 | 0.44 |  |  | 6.2 | 0.4 |  | 7.3 | 6.4 | 0.3 | 1.8 | 1.4 | 0.26 | 108 | 287 | 127 | 161 | 0.22 | 1.1 | 0.17 | 2.66
739 | 2017-01-28 | 18 | 5.57 | 4.9 | 3650 | 2.94 | 17.35 | 5.4 | 2.91 | 2.85 | 59.3 | 0.8 | 0.18 | 5.85 | 7.19 | 53 | 0 | 0.8 | 3.8 | 14.7 | 0.38 |  |  | 5.6 | 0.1 |  | 8.8 | 5.8 | 0.6 | 1.9 | 1.2 | 0.74 | 106 | 296 | 119 | 174 | 0.18 | 1.02 | 0.15 | 2.71
740 | 2017-01-31 | 18 | 5.56 | 7.45 | 3520 | 3.07 | 17.4 | 5.33 | 2.91 | 2.82 | 59.24 | 0.81 | 0.19 | 5.93 | 7.19 | 51.4 | 0 | 0.8 | 5.8 | 14.6 | 0.52 |  |  | 6.1 | 0.2 |  | 7.5 | 6.8 | 0.5 | 1.6 | 1.2 | 0.4 | 108 | 296 | 120 | 155 | 0.25 | 1.56 | 0.11 | 2.88
741 | 2017-02-01 | 18 | 5.5 | 8.88 | 3400 | 3.12 | 17.12 | 5.3 | 2.92 | 2.82 | 59.15 | 0.83 | 0.18 | 5.87 | 6.7 | 52.8 | 0 | 0.8 | 6.4 | 13.8 | 0.43 |  |  | 6.3 | 0.1 |  | 7.4 | 5.3 | 0.5 | 1.8 | 1.2 | 0.3 | 106 | 296 | 122 | 149 | 0.22 | 1.36 | 0.13 | 2.52
742 | 2017-02-02 | 18 | 5.6 | 5.26 | 3790 | 3.13 | 17.24 | 5.42 | 2.94 | 2.78 | 59.21 | 0.79 | 0.18 | 5.63 | 6.56 | 51.9 | 0 | 0.7 | 4.9 | 15.7 | 0.14 |  |  | 6.2 | 0.6 |  | 7.7 | 5.3 | 0.6 | 1.7 | 1.2 | 0.45 | 107 | 295 | 125 | 179 | 0.25 | 1.12 | 0.12 | 2.46
743 | 2017-02-04 | 18 | 5.8 | 6.76 | 3560 | 3.38 | 17.26 | 5.36 | 2.95 | 2.71 | 59.06 | 0.81 | 0.18 | 5.61 | 7.31 | 50.9 | 0 | 0.9 | 5.2 | 14.5 | 0.37 |  |  | 6.2 | 0.4 |  | 8.2 | 6.5 | 0.4 | 1.9 | 1.4 | 0.26 | 108 | 301 | 127 | 159 | 0.25 | 1.23 | 0.33 | 3.01
744 | 2017-02-05 | 18 | 5.6 | 6.42 | 3580 | 3.3 | 17.4 | 5.37 | 2.96 | 2.71 | 59.08 | 0.82 | 0.19 | 5.61 | 7.25 | 51.2 | 0 | 0.8 | 6.3 | 14 | 0.3 |  |  | 5.8 | 0.5 |  | 7.7 | 6.7 | 0.4 | 1.8 | 1.2 | 0.31 | 106 | 299 | 124 | 157 | 0.33 | 1.57 | 0.42 | 1.6
745 | 2017-02-07 | 18 | 5.5 | 5.94 | 3600 | 3.1 | 17.54 | 5.49 | 2.96 | 2.74 | 59.3 | 0.81 | 0.2 | 5.81 | 6.98 | 51.2 | 0 | 0.9 | 6.9 | 14.1 | 0.48 |  |  | 6.4 | 0.5 |  | 7.7 | 5.8 | 0.3 | 1.5 | 1.2 | 0.67 | 109 | 301 | 131 | 173 | 0.21 | 1.26 | 0.65 | 2.4
746 | 2017-02-09 | 18 | 5.5 | 5.85 | 3620 | 3.32 | 17.31 | 5.39 | 2.93 | 2.68 | 59.27 | 0.8 | 0.19 | 5.73 | 7.39 | 50.5 | 0 | 0.9 | 6 | 15.1 | 0.25 |  |  | 5.8 | 0.3 |  | 8.1 | 6.9 | 0.4 | 1.7 | 1.1 | 0.28 | 107 | 298 | 133 | 128 | 0.36 | 1.36 | 0.41 | 2.7
747 | 2017-02-10 | 18 | 12.56 | 6.51 | 3570 | 3.26 | 17.57 | 5.33 | 2.91 | 2.71 | 59.3 | 0.79 | 0.2 | 6 | 6.79 | 51.3 | 0 | 0.7 | 5.8 | 13.6 | 0.4 |  |  | 6 | 0.2 |  | 7.7 | 6.7 | 0.4 | 2 | 0.8 | 1.24 | 109 | 296 | 133 | 133 | 0.36 | 1.43 | 0.42 | 2.44
748 | 2017-02-11 | 18 | 5.34 | 6.03 | 3570 | 3.14 | 17.36 | 5.4 | 2.92 | 2.74 | 59.33 | 0.81 | 0.19 | 6 | 7.24 | 52 | 0 | 0.7 | 5.6 | 15.1 | 0.4 |  |  | 6.2 | 0.4 |  | 7.1 | 6.5 | 0.4 | 1.6 | 1.3 | 0.29 | 108 | 298 | 120 | 140 |  | 1.44 | 0.48 | 2.91
749 | 2017-02-12 | 16.4 | 5.3 | 5.86 | 3580 | 3.16 | 17.3 | 5.44 | 2.94 | 2.74 | 59.25 | 0.77 | 0.19 | 6 | 7.14 | 53 | 0 | 0.8 | 3.6 | 14.3 | 0.61 |  |  | 5.8 | 0.6 |  | 8 | 6.2 | 0.6 | 2 | 1 | 0.34 | 112 | 298 | 122 | 143 | 0.35 | 1.16 | 0.48 | 2.88
750 | 2017-02-13 | 18 | 5.6 | 5.9 | 3670 | 3.27 | 17.46 | 5.48 | 2.89 | 2.7 | 59.4 | 0.81 | 0.2 | 6.09 | 7.14 | 50.7 | 0 | 0.9 | 6.8 | 14.6 | 0.38 |  |  | 6.1 | 0.5 |  | 7.2 | 6.3 | 0.6 | 1.7 | 1.3 | 0.34 | 112 | 303 | 148 | 131 | 0.13 | 0.94 | 0.61 | 2.73
751 | 2017-02-14 | 18 | 5.6 | 6.05 | 3450 | 3.08 | 17.23 | 5.5 | 2.93 | 2.66 | 59.33 | 0.74 | 0.22 | 6.06 | 7.15 | 50.3 | 0 | 0.8 | 6.1 | 14.7 | 0.34 |  |  | 6.4 | 0.4 |  | 8 | 6.1 | 0.5 | 1.6 | 1 | 0.23 | 106 | 301 | 137 | 143 | 0.12 | 0.95 | 0.41 | 2.54
752 | 2017-02-15 | 16.39 | 5.6 | 6.24 | 3500 | 3.29 | 17.15 | 5.38 | 2.89 | 2.69 | 59.26 | 0.77 | 0.19 | 6.06 | 7.12 | 51.3 | 0 | 0.8 | 5.6 | 14.6 | 0.44 |  |  | 6.1 | 0.7 |  | 7.4 | 6.6 | 0.5 | 1.6 | 1.1 | 0.34 | 107 | 299 | 126 | 167 | 0.12 | 0.87 | 0.86 | 2.73
753 | 2017-02-16 | 18 | 5.6 | 5.47 | 3630 | 3.33 | 17.22 | 5.41 | 2.89 | 2.74 | 59.3 | 0.79 | 0.2 | 6.03 | 7.07 | 50.7 | 0.1 | 0.9 | 5.6 | 14.3 | 0.47 |  |  | 6.2 | 0.6 |  | 7.9 | 6.4 | 0.5 | 1.7 | 1.2 | 0.52 | 108 | 298 | 129 | 149 | 0.1 | 0.81 | 0.88 | 2.74
754 | 2017-02-17 | 18 | 5.58 | 5.15 | 3630 | 3.2 | 17.28 | 5.37 | 2.9 | 2.76 | 59.23 | 0.79 | 0.19 | 5.81 | 7.03 | 51.3 | 0 | 0.9 | 5.4 | 14.5 | 0.46 |  |  | 6.4 | 0.3 |  | 8 | 6.6 | 0.4 | 1.7 | 0.8 | 0.36 | 106 | 296 | 132 | 153 | 0.13 | 0.88 | 0.9 | 2.46
755 | 2017-02-18 | 14.3 | 5.5 | 6.15 | 3580 | 3.28 | 17.25 | 5.35 | 2.93 | 2.75 | 59.24 | 0.79 | 0.19 | 5.79 | 7 | 51.6 | 0 | 0.7 | 6.5 | 13.6 | 0.53 |  |  | 6 | 0.4 |  | 7.8 | 6.5 | 0.4 | 1.8 | 0.8 | 0.37 | 107 | 298 | 131 | 140 | 0.12 | 0.96 | 0.82 | 2.83
756 | 2017-02-19 | 18 | 5.5 | 3.86 | 3700 | 3.18 | 17.36 | 5.43 | 2.95 | 2.73 | 59.21 | 0.77 | 0.21 | 5.79 | 6.93 | 52.2 | 0 | 0.8 | 6.3 | 13.5 | 0.43 |  |  | 6.8 | 0.4 |  | 7.3 | 6.2 | 0.5 | 1.7 | 0.7 | 0.38 | 106 | 297 | 120 | 138 | 0.11 | 0.54 | 0.88 | 2.82
757 | 2017-02-21 | 18 | 5.5 | 6.24 | 3650 | 3.25 | 17.36 | 5.49 | 2.89 | 2.78 | 59.32 | 0.82 | 0.2 | 5.71 | 7.1 | 50.9 | 0 | 0.8 | 6.7 | 14.1 | 0.53 |  |  | 6.8 | 0.6 |  | 6.8 | 6.4 | 0.4 | 1.9 | 0.9 | 0 | 108 | 299 | 131 | 154 | 0.32 | 1.12 | 0.81 | 2.75
758 | 2017-02-22 | 18 | 5.44 | 5.64 | 3640 | 3.13 | 17.34 | 5.42 | 2.9 | 2.77 | 59.38 | 0.81 | 0.2 | 5.71 | 7.03 | 50.1 | 0 | 0.9 | 6.1 | 13.9 | 0.37 |  |  | 6.2 | 0.7 |  | 7.8 | 6.3 | 0.7 | 1.8 | 1 | 1.02 | 113 | 289 | 128 | 161 | 0.17 | 0.85 | 0.88 | 2.16
759 | 2017-02-23 | 18 | 5.74 | 5 | 3670 | 3.26 | 17.16 | 5.65 | 2.88 | 2.85 | 59.36 | 0.79 | 0.22 | 5.72 | 7.16 | 50.2 | 0 | 0.7 | 6.3 | 14.5 | 0.6 |  |  | 7 | 0.7 |  | 7.1 | 6.4 | 0.6 | 1.8 | 0.9 | 0.38 | 113 | 297 | 124 | 149 | 0.14 | 0.66 | 0.89 | 2.82
760 | 2017-02-24 | 18 | 5.7 | 4.87 | 3690 | 3.21 | 17.24 | 5.5 | 2.89 | 2.81 | 59.31 | 0.77 | 0.21 | 5.87 | 7.14 | 49.8 | 0 | 0.7 | 6.2 | 14.4 | 0.82 |  |  | 7.5 | 0.8 |  | 7 | 6 | 0.9 | 1.9 | 0.9 | 0.31 | 108 | 299 | 114 | 146 | 0.12 | 0.62 | 0.83 | 2.76
761 | 2017-02-25 | 18 | 5.7 | 6.84 | 3600 | 3.2 | 17.1 | 5.42 | 2.91 | 2.78 | 59.11 | 0.76 | 0.21 | 5.87 | 7.35 | 50.1 | 0 | 0.7 | 6.3 | 14.5 | 0.41 |  |  | 6.2 | 0.7 |  | 7.3 | 6.5 | 0.5 | 1.7 | 1 | 0.62 | 109 | 301 | 119 | 156 | 0.15 | 0.89 | 0.86 | 2.82
762 | 2017-02-26 | 18 | 5.7 | 7.02 | 3510 | 3.07 | 17.43 | 5.55 | 2.94 | 2.82 | 59.41 | 0.77 | 0.21 | 5.87 | 7.17 | 50.2 | 0 | 0.7 | 6.9 | 14.3 | 0.45 |  |  | 6.8 | 0.2 |  | 7.4 | 6.1 | 0.4 | 1.7 | 1 | 0.43 | 107 | 298 | 119 | 149 | 0.38 | 1.47 | 0.83 | 2.7
763 | 2017-02-28 | 18 | 5.71 | 6.08 | 3620 | 3.21 | 17.12 | 5.49 | 2.86 | 2.85 | 59.34 | 0.79 | 0.21 | 5.87 | 7.11 | 51.2 | 0 | 0.7 | 4.8 | 14.4 | 0.63 |  |  | 7.5 | 0.8 |  | 6.6 | 6.6 | 0.7 | 1.8 | 1 | 0.3 | 106 | 304 | 143 | 148 | 0.37 | 1.44 | 0.91 | 2.88
764 | 2017-03-01 | 18 | 5.7 | 6.32 | 3580 | 3.1 | 17.32 | 5.53 | 2.93 | 2.79 | 59.24 | 0.78 | 0.21 | 5.91 | 7.27 | 49.6 | 0.1 | 0.6 | 7.2 | 14.2 | 0.43 |  |  | 7.3 | 0.6 |  | 7.2 | 6.3 | 0.6 | 1.7 | 1.1 | 0.28 | 105 | 302 | 141 | 143 | 0.4 | 1.52 | 0.96 | 2.72
765 | 2017-03-02 | 18 | 5.7 | 5.96 | 3580 | 3.13 | 17.05 | 5.45 | 2.89 | 2.8 | 59.15 | 0.74 | 0.21 | 5.91 | 7.38 | 50.4 | 0 | 0.8 | 5.7 | 14.6 | 0.52 |  |  | 7.6 | 0.5 |  | 6.6 | 6.3 | 1 | 1.9 | 0.9 | 0.35 | 113 | 304 | 140 | 143 | 0.33 | 1.19 | 0.95 | 2.78
766 | 2017-03-03 | 18 | 5.71 | 6.68 | 3550 | 3.2 | 17.18 | 5.5 | 2.92 | 2.8 | 59.22 | 0.75 | 0.19 | 6.04 | 7.19 | 50.2 | 0 | 0.7 | 6.2 | 13.9 | 0.63 |  |  | 7.6 | 1 |  | 6.4 | 6 | 1 | 2 | 0.9 | 0.45 | 112 | 295 | 121 | 155 | 0.25 | 1.47 | 0.91 | 2.63
767 | 2017-03-04 | 18 | 5.77 | 5.84 | 3650 | 3.05 | 17.3 | 5.51 | 2.96 | 2.78 | 59.26 | 0.77 | 0.21 | 5.81 | 7.27 | 50.8 | 0.1 | 0.7 | 4.6 | 15 | 0.66 |  |  | 6.8 | 0.3 |  | 7.9 | 6.4 | 0.4 | 1.9 | 1 | 0.63 | 107 | 300 | 124 | 158 | 0.36 | 1.32 | 0.86 | 2.8
768 | 2017-03-07 | 18 | 5.8 | 6.35 | 3680 | 3.33 | 17.18 | 5.56 | 3.03 | 2.72 | 59.18 | 0.72 | 0.22 | 5.95 | 7.25 | 49.5 | 0 | 0.6 | 6.2 | 15.4 | 0.53 |  |  | 6 | 0.8 |  | 8 | 5.7 | 1.1 | 1.6 | 1.1 | 0.31 | 113 | 296 | 133 | 158 | 0.15 | 1.05 | 0.91 | 2.88
769 | 2017-03-08 | 16.68 | 5.96 | 4.56 | 3650 | 3.4 | 17.09 | 5.56 | 2.98 | 2.8 | 59.18 | 0.73 | 0.23 | 5.95 | 7.57 | 48.3 | 0 | 0.9 | 5.7 | 15.1 | 0.8 |  |  | 6.4 | 1.3 |  | 7.3 | 6.9 | 0.4 | 1.7 | 1 | 1.37 | 106 | 298 | 133 | 143 | 0.32 | 1.12 | 0.91 | 2.91
770 | 2017-03-09 | 18 | 5.49 | 5.78 | 3650 | 3.33 | 17.16 | 5.55 | 2.93 | 2.79 | 59.33 | 0.76 | 0.23 | 5.95 | 7.44 | 50.1 | 0 | 0.8 | 6 | 15.4 | 0.81 |  |  | 6.8 | 0.7 |  | 7.1 | 6.7 | 0.5 | 1.7 | 0.9 | 0.37 | 111 | 290 | 134 | 150 | 0.16 | 0.99 | 0.93 | 2.4
771 | 2017-03-11 | 18 | 5.52 | 5.89 | 3640 | 3.25 | 17.15 | 5.5 | 2.94 | 2.77 | 59.12 | 0.76 | 0.22 | 6.13 | 7.43 | 49.9 | 0 | 0.7 | 6.4 | 15.1 | 0.44 |  |  | 7 | 0.5 |  | 7.2 | 6.1 | 0.8 | 1.5 | 1 | 0.4 | 115 | 296 | 119 | 155 | 0.13 | 0.94 | 0.96 | 2.38
772 | 2017-03-12 | 18 | 5.5 | 7.26 | 3520 | 3.06 | 17.25 | 5.59 | 2.92 | 2.8 | 58.86 | 0.72 | 0.22 | 6.13 | 7.3 | 49.5 | 0 | 0.7 | 6.6 | 15.5 | 0.4 |  |  | 6.9 | 0.4 |  | 7.7 | 5.5 | 0.7 | 1.6 | 1 | 0 | 113 | 297 | 119 | 128 | 0.2 | 1.45 | 0.92 | 2.46
773 | 2017-03-14 | 18 | 5.8 | 6.66 | 3520 | 3.32 | 17.1 | 5.44 | 2.92 | 2.8 | 59.05 | 0.72 | 0.22 | 6.07 | 7.34 | 49.7 | 0 | 0.7 | 6.1 | 14.6 | 0.48 |  |  | 7.1 | 0.7 |  | 7.4 | 6.2 | 0.5 | 1.7 | 0.9 | 0.85 | 109 | 298 | 128 | 159 | 0.12 | 1.23 | 0.92 | 2.2
774 | 2017-03-15 | 18 | 5.6 | 5.33 | 3700 | 3.18 | 17.19 | 5.56 | 2.95 | 2.81 | 59.22 | 0.76 | 0.22 | 6.2 | 7.38 | 49.4 | 0 | 0.8 | 5.2 | 14.8 | 0.83 |  |  | 8.1 | 0.7 |  | 6.6 | 5.6 | 0.9 | 1.9 | 1.1 | 1.26 | 108 | 301 | 125 | 160 | 0.21 | 0.92 | 0.68 | 3.06
775 | 2017-03-16 | 18 | 5.6 | 7 | 3540 | 3.21 | 17.28 | 5.51 | 2.98 | 2.86 | 59.18 | 0.75 | 0.22 | 6.16 | 7.35 | 49.8 | 0 | 0.7 | 6.2 | 15 | 0.74 |  |  | 8 | 0.4 |  | 6.7 | 6.4 | 0.3 | 1.8 | 1.1 | 0.32 | 105 | 297 | 122 | 149 | 0.21 | 1.22 | 0.95 | 3.06
776 | 2017-03-17 | 18 | 5.6 | 5.44 | 3740 | 3.28 | 17.2 | 5.4 | 2.92 | 2.86 | 59.22 | 0.79 | 0.22 | 6.03 | 7.45 | 50.2 | 0 | 0.7 | 5.8 | 15.4 | 0.52 |  |  | 7.4 | 0.5 |  | 6.6 | 6.2 | 0.5 | 2 | 0.9 | 0.29 | 106 | 293 | 135 | 180 | 0.15 | 1.12 | 0.85 | 2.65
777 | 2017-03-18 | 8.71 | 5.37 | 5.04 | 3680 | 3.3 | 17.18 | 5.41 | 2.93 | 2.87 | 59.21 | 0.8 | 0.23 | 6.1 | 7.44 | 49.6 | 0 | 0.9 | 6 | 15.1 | 0.5 |  |  | 7.4 | 0.6 |  | 6.6 | 6.1 | 0.7 | 1.8 | 1.1 | 0.38 | 108 | 292 | 133 | 166 | 0.13 | 1.01 | 0.93 | 2.66
778 | 2017-03-19 | 18 | 5.4 | 5.23 | 3640 | 3.08 | 17.35 | 5.52 | 2.97 | 2.84 | 58.99 | 0.75 | 0.23 | 6.1 | 7.32 | 49.4 | 0 | 0.8 | 5.7 | 15.2 | 0.47 |  |  | 7.1 | 0.8 |  | 7.4 | 6 | 0.5 | 1.7 | 1 | 1.11 | 107 | 295 | 121 | 156 | 0.19 | 0.98 | 0.92 | 2.48
779 | 2017-03-21 | 18 | 5.6 | 4.13 | 3780 | 3.14 | 17.24 | 5.47 | 2.94 | 2.81 | 59.04 | 0.76 | 0.22 | 6.05 | 7.39 | 50.5 | 0 | 0.8 | 5.4 | 14.8 | 0.46 |  |  | 7.6 | 0.7 |  | 7.1 | 6.3 | 0.6 | 1.8 | 1.2 | 0.45 | 109 | 301 | 121 | 162 | 0.83 | 0.83 | 0.87 | 2.64
780 | 2017-03-22 | 18 | 5.16 | 4.25 | 3780 | 3.02 | 17.36 | 5.59 | 2.92 | 2.83 | 59.22 | 0.76 | 0.24 | 6.11 | 7.5 | 50.7 | 0 | 0.7 | 6.1 | 16 | 0.47 |  |  | 7.7 | 0.6 |  | 6.7 | 5.8 | 0.2 | 1.8 | 1 | 0.47 | 105 | 297 | 109 | 160 | 0.19 | 0.85 | 0.86 | 2.75
781 | 2017-03-23 | 18 | 5.36 | 5.62 | 3700 | 3.11 | 17.31 | 5.65 | 2.95 | 2.86 | 59.24 | 0.75 | 0.24 | 6.11 | 7.38 | 48.8 | 0 | 0.8 | 6.1 | 14.5 | 0.81 |  |  | 8 | 1 |  | 6.4 | 5.5 | 1 | 1.8 | 1.1 | 1.36 | 111 | 305 | 129 | 158 | 0.15 | 1 | 0.84 | 2.78
782 | 2017-03-24 | 18 | 5.73 | 5.6 | 3800 | 3.27 | 17.28 | 5.57 | 2.89 | 2.79 | 59.2 | 0.77 | 0.24 | 6.18 | 7.63 | 50.3 | 0 | 0.8 | 5.6 | 15.3 | 0.56 |  |  | 8 | 0.5 |  | 6.1 | 6.4 | 0.5 | 1.7 | 1.3 | 0.44 | 109 | 297 | 128 | 153 | 0.29 | 0.89 | 0.91 | 2.71
783 | 2017-03-26 | 18 | 5.43 | 5.02 | 3770 | 3.19 | 17.04 | 5.59 | 2.91 | 2.77 | 59.15 | 0.74 | 0.24 | 6.19 | 7.49 | 48.4 | 0 | 0.8 | 6 | 14.7 | 0.77 |  |  | 7.6 | 1 |  | 6.8 | 6.2 | 0.6 | 1.7 | 1.2 | 1.63 | 107 | 295 | 116 | 170 | 0.15 | 0.88 | 0.87 | 2.7
784 | 2017-03-28 | 18 | 5.4 | 4.7 | 3790 | 3.17 | 17.25 | 5.68 | 2.95 | 2.8 | 59.17 | 0.78 | 0.24 | 6.2 | 7.59 | 49.4 | 0 | 0.6 | 5.8 | 15.9 | 0.74 |  |  | 7.2 | 0.8 |  | 6.8 | 6.3 | 0.4 | 1.7 | 1.3 | 0.29 | 107 | 294 | 125 | 156 | 0.13 | 0.8 | 0.81 | 2.69
785 | 2017-03-29 | 18 | 5.45 | 6.02 | 3800 | 3.08 | 17.18 | 5.57 | 2.99 | 2.79 | 59.09 | 0.74 | 0.22 | 6.3 | 7.25 | 48.2 | 0.1 | 0.8 | 5.3 | 15.2 | 0.72 |  |  | 7.6 | 0.9 |  | 7.2 | 5.8 | 0.8 | 1.9 | 1.2 | 1.56 | 114 | 297 | 127 | 153 | 0.13 | 1.06 | 0.89 | 2.58
786 | 2017-03-30 | 18 | 5.15 | 5.91 | 3770 | 3.02 | 17.14 | 5.58 | 2.97 | 2.76 | 59.06 | 0.74 | 0.23 | 6.18 | 7.38 | 50.3 | 0 | 0.7 | 5.2 | 15.1 | 0.71 |  |  | 7.8 | 0.5 |  | 7.1 | 5.8 | 0.7 | 1.6 | 1 | 0.53 | 111 | 294 | 125 | 141 | 0.16 | 1.02 | 0.88 | 2.64
787 | 2017-03-31 | 18 | 5.35 | 5.04 | 3800 | 3.11 | 17.09 | 5.47 | 2.98 | 2.76 | 59.17 | 0.76 | 0.22 | 6.18 | 7.43 | 49.1 | 0 | 0.9 | 5.7 | 15.3 | 0.65 |  |  | 7.1 | 0.8 |  | 7 | 5.8 | 0.5 | 1.7 | 1.2 | 1.57 | 107 | 285 | 129 | 148 | 0.14 | 0.86 | 0.68 | 2.66
788 | 2017-04-01 | 18 | 5.23 | 5.44 | 3850 | 3.15 | 17.06 | 5.45 | 2.98 | 2.76 | 59.26 | 0.74 | 0.22 | 6.14 | 7.49 | 49.3 | 0 | 0.9 | 6.4 | 14.8 | 0.55 |  |  | 7.3 | 0.6 |  | 6.6 | 5.7 | 0.9 | 1.6 | 1 | 1.81 | 107 | 297 | 118 | 157 | 0.18 | 0.93 | 0.78 | 2.9
789 | 2017-04-04 | 18 | 5.5 | 4.89 | 3690 | 2.99 | 17.38 | 5.42 | 2.98 | 2.76 | 59.35 | 0.74 | 0.21 | 6.16 | 7.4 | 50.2 | 0 | 0.6 | 6 | 15 | 0.74 |  |  | 7.7 | 0.6 |  | 6.7 | 5.5 | 0.7 | 1.8 | 0.8 | 0.32 | 107 | 295 | 121 | 163 | 0.26 | 1.38 | 0.87 | 2.92
790 | 2017-04-06 | 18 | 5.6 | 5.16 | 3730 | 2.94 | 18.23 | 5.67 | 2.98 | 2.93 | 59.54 | 0.75 | 0.21 | 0.53 | 7.55 | 51.12 | 0.2 | 0.64 | 5.64 | 14.42 | 0.64 |  |  | 8.22 | 0.88 |  | 6.92 | 4.84 | 0.32 | 1.98 | 1.02 |  | 110 | 298 | 126 | 143 | 0.45 | 1.4 | 0.91 | 2.85
791 | 2017-04-08 | 18 | 5.6 | 4.51 | 3800 | 3.09 | 17.71 | 5.48 | 3 | 2.79 | 59.35 | 0.73 | 0.2 | 6.29 | 7.22 | 50.2 | 0 | 0.6 | 6.4 | 14.4 | 0.69 |  |  | 7.5 | 0.7 |  | 6.9 | 5.9 | 0.8 | 1.7 | 0.8 | 0.38 | 108 | 298 | 119 | 152 | 0.28 | 1.29 | 0.86 | 2.5
792 | 2017-04-09 | 18 | 5.6 | 5.34 | 3650 | 3.07 | 17.53 | 5.5 | 3 | 2.8 | 59.34 | 0.74 | 0.2 | 6.29 | 7.41 | 49.6 | 0 | 0.8 | 5.7 | 14.7 | 0.73 |  |  | 6.9 | 1 |  | 7 | 6.6 | 0 | 1.7 | 0.9 | 1.6 | 105 | 298 | 120 | 138 | 0.16 | 0.81 | 0.88 | 2.6
793 | 2017-04-11 | 18 | 5.55 | 5.08 | 3780 | 3.18 | 17.57 | 5.49 | 3.01 | 2.79 | 59.11 | 0.75 | 0.21 | 6.09 | 7.29 | 51 | 0 | 0.7 | 5.6 | 14.9 | 0.52 |  |  | 6.3 | 1.2 |  | 7.5 | 5.8 | 1.2 | 1.7 | 0.9 | 0.25 | 114 | 292 | 116 | 154 | 0.21 | 0.97 | 0.83 | 2.82
794 | 2017-04-12 | 18 | 5.42 | 5.5 | 3720 | 3.24 | 17.47 | 5.51 | 2.99 | 2.81 | 59.17 | 0.74 | 0.21 | 6.1 | 7.3 | 50 | 0 | 0.8 | 5.9 | 14.6 | 0.67 |  |  | 7.3 | 0.8 |  | 7.1 | 5.3 | 1.2 | 2 | 0.9 | 0.95 | 106 | 299 | 121 | 147 | 0.15 | 0.67 | 0.76 | 2.84
795 | 2017-04-13 | 18 | 5.35 | 3.66 | 3740 | 3.17 | 17.76 | 5.5 | 3.02 | 2.78 | 59.47 | 0.74 | 0.21 | 6.1 | 7.1 | 49.3 | 0 | 0.8 | 6.8 | 14.3 | 0.58 |  |  | 6.7 | 0.5 |  | 7.4 | 5.6 | 0.8 | 1.7 | 1 | 1.82 | 108 | 298 | 118 | 158 | 0.1 | 0.55 | 0.73 | 2.72
796 | 2017-04-16 | 18 | 5.3 | 4.84 | 3770 | 3.1 | 17.6 | 5.54 | 2.92 | 2.85 | 59.18 | 0.75 | 0.2 | 5.93 | 7.52 | 50.2 | 0 | 0.8 | 5.4 | 15.3 | 0.5 |  |  | 7.5 | 0.8 |  | 6.6 | 6 | 0.8 | 1.8 | 1.3 | 0.47 | 107 | 296 | 123 | 145 | 0.12 | 0.77 | 0.9 | 2.9
797 | 2017-04-18 | 18 | 5.4 | 5.19 | 3800 | 3.13 | 17.7 | 5.51 | 2.96 | 2.8 | 59.17 | 0.77 | 0.21 | 6.38 | 7.32 | 50.9 | 0 | 0.8 | 6 | 15.4 | 0.44 |  |  | 6.2 | 0.7 |  | 7.5 | 5.6 | 0.5 | 1.8 | 1.4 | 0.02 | 107 | 296 | 119 | 154 | 0.13 | 0.8 | 0.8 | 3.1
798 | 2017-04-19 | 3.5 | 4.91 | 6 | 3690 | 3.06 | 17.63 | 5.51 | 2.94 | 2.79 | 59.2 | 0.77 | 0.21 | 1.36 | 7.2 | 50.5 | 0 | 0.8 | 6.7 | 14.6 | 0.6 |  |  | 7.5 | 0.3 |  | 7.1 | 5.4 | 0.4 | 1.6 | 1.2 | 0.42 | 108 | 296 | 120 | 142 | 0.14 | 1.05 | 0.81 | 2.8
799 | 2017-04-20 | 18 | 5.23 | 6.27 | 3680 | 3 | 17.91 | 5.54 | 2.98 | 2.81 | 59.35 | 0.77 | 0.21 | 6.06 | 7.29 | 51.5 | 0 | 0.8 | 6.5 | 14.4 | 0.64 |  |  | 6.8 | 0.8 |  | 7 | 5.1 | 0.3 | 1.9 | 1.2 | 0.78 | 107 | 296 | 119 | 140 | 0.15 | 0.91 | 0.91 | 3.17
800 | 2017-04-21 | 18 | 5.3 | 5.67 | 3770 | 3.14 | 17.74 | 5.51 | 2.95 | 2.79 | 59.2 | 0.79 | 0.21 | 6.05 | 7.28 | 51.2 | 0 | 0.9 | 6.1 | 14.3 | 0.41 |  |  | 6.6 | 0.8 |  | 7.6 | 5.5 | 0.6 | 1.7 | 1.2 | 0.29 | 112 | 299 | 116 | 179 | 0.14 | 0.88 | 0.84 | 3.1
801 | 2017-04-22 | 18 | 5.3 | 6.29 | 3660 | 3.22 | 17.53 | 5.47 | 2.97 | 2.79 | 59.01 | 0.77 | 0.21 | 6.15 | 7.48 | 50.8 | 0 | 0.9 | 5 | 15.1 | 0.64 |  |  | 6.6 | 0.9 |  | 7.3 | 6 | 0.6 | 1.6 | 1.4 | 0.46 | 109 | 298 | 119 | 164 | 0.12 | 0.96 | 0.85 | 2.82
802 | 2017-04-25 | 18 | 5 | 5.83 | 3690 | 3.05 | 17.64 | 5.5 | 3 | 2.78 | 59.17 | 0.74 | 0.21 | 6.23 | 7.47 | 49.6 | 0 | 0.8 | 6.7 | 14.5 | 0.49 |  |  | 7 | 0.6 |  | 7.7 | 5.6 | 0.6 | 2.1 | 1.2 | 0.3 | 108 | 295 | 120 | 152 | 0.33 | 1.54 | 0.79 | 3.1
803 | 2017-04-26 | 18 | 5.3 | 5.31 | 3721.11 | 3.21 | 17.74 | 5.55 | 3.02 | 2.81 | 59.22 | 0.74 | 0.21 | 6.23 | 7.53 | 49.83 | 0 | 0.83 | 6.29 | 14.89 | 0.63 |  |  | 6.84 | 0.57 |  | 7.59 | 5.63 | 0.44 | 1.86 | 1.21 | 0.88 | 107 | 298 | 118 | 147 | 0.26 | 1.33 | 0.79 | 3.26
804 | 2017-04-27 | 18 | 5 | 6.4 | 3690 | 3.1 | 18.06 | 5.65 | 3 | 2.85 | 59.14 | 0.75 | 0.21 | 6.26 | 7.3 |  |  |  |  | 14.64 | 0.46 | [11 empty] | 109 | 297 | 121 | 145 | 0.46 | 1.58 | 0.83 | 2.75
805 | 2017-04-28 | 19.43 | 5 | 6.03 | 3730 | 3.1 | 17.73 | 5.58 | 2.96 | 2.82 | 59.18 | 0.78 | 0.2 | 6.18 | 7.41 | [5 empty] | 0.43 | [11 empty] | 110 | 296 | 122 | 154 | 0.47 | 1.58 | 0.88 | 3.36
806 | 2017-04-29 | 18 | 5 | 6.04 | 3690 | 3.15 | 17.78 | 5.55 | 2.98 | 2.82 | 59.12 | 0.76 | 0.21 | 6.24 | 7.53 | 50.4 | 0 | 0.9 | 6.1 | 15 | 0.51 |  |  | 6.3 | 0.6 |  | 7.5 | 5.3 | 0.5 | 1.6 | 1.2 | 1.08 | 110 | 295 | 123 | 144 | 0.47 | 1.48 | 0.8 | 3.09
807 | 2017-04-30 | 18 | 4.84 | 5.4 | 3750 | 3.21 | 17.78 | 5.57 | 2.98 | 2.84 | 59.36 | 0.78 | 0.21 | 6.24 | 7.29 | 51.3 | 0 | 0.9 | 4.2 | 15.7 | 0.69 |  |  | 6.6 | 0.6 |  | 7.8 | 5.1 | 0.9 | 2 | 1.3 | 0.53 | 108 | 296 | 120 | 142 | 0.12 | 0.88 | 0.76 | 2.83
808 | 2017-05-03 | 18 | 4.9 | 5.88 | 3800 | 2.78 | 17.87 | 5.64 | 2.94 | 2.87 | 59.63 | 0.77 | 0.21 | 6.15 | 6.87 | 50 | 0 | 0.9 | 5.7 | 14.1 | 0.89 |  |  | 8.2 | 1.1 |  | 6.2 | 4.4 | 1 | 2 | 1.3 | 1.21 | 108 | 294 | 126 | 138 | 0.16 | 0.89 | 0.79 | 3.43
809 | 2017-05-04 | 18 | 4.5 | 5.4 | 3610 | 2.85 | 17.93 | 5.64 | 3.02 | 2.87 | 59.45 | 0.76 | 0.21 | 6.15 | 6.83 | 51.9 | 0 | 0.7 | 6.4 | 13.9 | 0.8 |  |  | 8 | 0.5 |  | 7 | 4.6 | 0.8 | 1.7 | 1 | 0.24 | 107 | 297 | 125 | 149 | 0.41 | 1.18 | 0.78 | 2.85
810 | 2017-05-05 | 18 | 4.73 | 5.64 | 3750 | 3.15 | 17.87 | 5.56 | 2.92 | 2.85 | 59.47 | 0.82 | 0.22 | 5.76 | 7.13 | 51.3 | 0.1 | 1.1 | 6 | 14.3 | 0.6 |  |  | 7.2 | 0.3 |  | 7.1 | 5.3 | 0.4 | 1.9 | 1.3 | 0.27 | 107 | 292 | 121 | 161 | 0.3 | 1.13 | 0.73 | 3.04
811 | 2017-05-06 | 18 | 4.5 | 5.56 | 3600 | 3 | 17.79 | 5.57 | 2.94 | 2.85 | 59.31 | 0.78 | 0.21 | 5.91 | 7 | 50.5 | 0 | 0.9 | 6.6 | 14.6 | 0.49 |  |  | 7.3 | 0.6 |  | 7.2 | 4.5 | 0.7 | 2 | 1.2 | 0.94 | 106 | 291 | 121 | 163 | 0.16 | 1.05 | 0.73 | 3.51
812 | 2017-05-09 | 18 | 4.5 | 5.94 | 3600 | 3.02 | 17.69 | 5.58 | 3.01 | 2.84 | 59.53 | 0.75 | 0.21 | 6.03 | 7.18 | 50.3 | 0 | 0.8 | 6 | 14.1 | 0.71 |  |  | 7.9 | 0.7 |  | 7 | 4.8 | 0.7 | 1.9 | 1 | 0.61 | 112 | 296 | 136 | 148 | 0.2 | 0.91 | 0.76 | 3.49
813 | 2017-05-10 | 18 | 4.64 | 5.48 | 3640 | 3.1 | 17.72 | 5.51 | 3.1 | 2.76 | 59.4 | 0.72 | 0.21 | 6.34 | 6.94 | 49.7 | 0 | 0.8 | 7.4 | 13.9 | 0.58 |  |  | 6.6 | 0.7 |  | 8.3 | 4.9 | 0.7 | 1.7 | 1.1 | 0.32 | 110 | 303 | 124 | 153 | 0.22 | 1.07 | 0.82 | 2.98
814 | 2017-05-11 | 18 | 4.68 | 4.23 | 3720 | 3.11 | 17.85 | 5.55 | 3.06 | 2.8 | 59.38 | 0.76 | 0.21 | 5.88 | 6.98 | 49.1 | 0 | 0.9 | 7.8 | 14 | 0.67 |  |  | 6.2 | 1 |  | 7.6 | 4.9 | 1.1 | 1.8 | 1 | 1.07 | 108 | 300 | 131 | 137 | 0.22 | 0.89 | 0.71 | 3.17
815 | 2017-05-12 | 18 | 4.4 | 5.41 | 3620 | 3.01 | 17.7 | 5.51 | 3.07 | 2.75 | 59.38 | 0.75 | 0.22 | 5.88 | 6.92 | 51.4 | 0 | 0.8 | 6.5 | 13.5 | 0.64 |  |  | 7.2 | 0.7 |  | 7.4 | 5.1 | 0.2 | 1.9 | 1 | 0.28 | 105 | 293 | 115 | 145 | 0.19 | 0.94 | 0.69 | 3.14
816 | 2017-05-13 | 18 | 4.55 | 4.98 | 3680 | 3.04 | 17.89 | 5.51 | 3.08 | 2.8 | 59.24 | 0.75 | 0.21 | 5.67 | 6.89 | 51.9 | 0 | 0.9 | 5 | 14.2 | 0.79 |  |  | 6 | 0.4 |  | 8.2 | 5.3 | 0.4 | 1.9 | 1 | 0.37 | 113 | 300 | 137 | 144 | 0.19 | 0.91 | 0.73 | 2.91
817 | 2017-05-14 | 18 | 4.6 | 5.84 | 3620 | 2.98 | 17.73 | 5.56 | 3 | 2.8 | 59.46 | 0.74 | 0.21 | 5.67 | 6.84 | 50.1 | 0 | 0.7 | 7 | 14.6 | 0.36 |  |  | 7 | 1.2 |  | 6.8 | 5.2 | 0.4 | 1.7 | 1 | 0.36 | 111 | 295 | 138 | 143 | 0.36 | 1.13 | 0.65 | 2.54
818 | 2017-05-16 | 18 | 4.51 | 4.16 | 3660 | 2.91 | 17.86 | 5.62 | 3.04 | 2.84 | 59.58 | 0.74 | 0.21 | 5.71 | 6.93 | 51.5 | 0 | 0.6 | 6.2 | 13.5 | 0.64 |  |  | 8.2 | 0.7 |  | 6.6 | 4.7 | 0.6 | 1.9 | 1.2 | 0.44 | 109 | 292 | 128 | 159 | 0.13 | 0.94 | 0.79 | 3.05
819 | 2017-05-17 | 18 | 4.5 | 3.99 | 3710 | 2.89 | 17.82 | 5.58 | 3 | 2.85 | 59.6 | 0.76 | 0.2 | 5.71 | 7.02 | 52.6 | 0.1 | 0.7 | 5.8 | 14.1 | 0.49 |  |  | 7.5 | 1.3 |  | 7 | 4.5 | 0.5 | 1.8 | 0.8 | 0.22 | 110 | 294 | 115 | 159 | 0.13 | 0.83 | 0.73 | 3.13
820 | 2017-05-18 | 18 | 4.5 | 6.9 | 3450 | 3.08 | 17.58 | 5.48 | 3 | 2.77 | 59.38 | 0.75 | 0.21 | 5.83 | 7 | 49.6 | 0 | 0.8 | 5.9 | 14 | 0.65 |  |  | 7.3 | 0.8 |  | 6.8 | 5.6 | 0.5 | 1.9 | 0.8 | 2.58 | 106 | 288 | 121 | 147 | 0.2 | 0.94 | 0.76 | 3.08
821 | 2017-05-19 | 18 | 4.5 | 4.74 | 3590 | 2.88 | 17.73 | 5.51 | 2.96 | 2.75 | 59.66 | 0.73 | 0.2 | 5.94 | 7 | 53 | 0 | 0.7 | 6.5 | 13.5 | 0.62 |  |  | 8 | 0.9 |  | 6.4 | 4.7 | 0.4 | 1.8 | 0.8 | 0.43 | 108 | 296 | 132 | 143 | 0.2 | 0.86 | 0.69 | 3.04
822 | 2017-05-20 | 18 | 4.78 | 5.28 | 3580 | 3.07 | 17.5 | 5.38 | 2.9 | 2.69 | 59.84 | 0.72 | 0.2 | 6.03 | 7.46 | 50.1 | 0 | 0.7 | 6.2 | 14.6 | 0.62 |  |  | 6.9 | 1 |  | 6.9 | 5.8 | 0.6 | 2 | 0.9 | 0.79 | 107 | 296 | 114 | 146 | 0.2 | 0.83 | 0.74 | 3.11
823 | 2017-05-23 | 18 | 4.58 | 5.12 | 3690 | 3.02 | 17.33 | 5.3 | 2.81 | 2.66 | 60.09 | 0.73 | 0.2 | 6.14 | 7.6 | 50.7 | 0 | 0.8 | 5.9 | 14.9 | 0.69 |  |  | 7.4 | 1.4 |  | 6.6 | 5.4 | 0.4 | 1.8 | 1 | 0.49 | 108 | 284 | 113 | 148 | 0.21 | 0.94 | 0.72 | 3.2
824 | 2017-05-24 | 18 | 4.65 | 4.94 | 3680 | 3.11 | 17.35 | 5.35 | 2.87 | 2.67 | 60.13 | 0.73 | 0.2 | 6.14 | 7.52 | 48.7 | 0 | 0.8 | 6 | 15.2 | 0.76 |  |  | 7.3 | 1.3 |  | 6.8 | 6.1 | 0.4 | 1.8 | 0.9 | 1.2 | 107 | 293 | 123 | 140 | 0.1 | 0.98 | 0.68 | 3.24
825 | 2017-05-25 | 18 | 4.7 | 4.62 | 3680 | 3.03 | 17.47 | 5.35 | 2.89 | 2.69 | 59.96 | 0.74 | 0.2 | 6.31 | 7.48 | 50.4 | 0 | 0.9 | 5.3 | 15.1 | 0.74 |  |  | 7.5 | 1 |  | 6.9 | 5.6 | 0.2 | 1.8 | 0.8 | 1.31 | 107 | 292 | 114 | 138 | 0.19 | 1.16 | 0.66 | 3.07
826 | 2017-05-26 | 18 | 4.7 | 4.18 | 3610 | 3.11 | 17.58 | 5.38 | 2.94 | 2.69 | 59.62 | 0.74 | 0.21 | 6.25 | 7.37 | 51.1 | 0 | 0.9 | 6.5 | 14.9 | 0.5 |  |  | 7.3 | 0.8 |  | 7 | 5.6 | 0.3 | 1.7 | 0.8 | 0.05 | 105 | 295 | 111 | 148 | 0.22 | 1.14 | 0.6 | 3.14
827 | 2017-05-27 | 18 | 4.7 | 4.74 | 3680 | 2.97 | 17.79 | 5.51 | 3.04 | 2.78 | 59.49 | 0.72 | 0.2 | 6.18 | 7.03 | 50.6 | 0 | 0.7 | 6.3 | 13.9 | 0.63 |  |  | 7.5 | 0.9 |  | 7.3 | 4.9 | 0.9 | 1.7 | 1 | 1.04 | 113 | 295 | 117 | 168 | 0.26 | 1.18 | 0.61 | 3.39
828 | 2017-05-28 | 18 | 4.7 | 5.25 | 3630 | 2.78 | 17.78 | 5.52 | 3.04 | 2.8 | 59.55 | 0.71 | 0.2 | 6.18 | 7.25 | 51.5 | 0.1 | 0.6 | 5.3 | 14.3 | 0.69 |  |  | 7 | 1.3 |  | 7.3 | 5.2 | 0 | 1.8 | 0.9 | 1.06 | 112 | 293 | 109 | 161 | 0.16 | 0.93 | 0.64 | 3.44
829 | 2017-05-30 | 18 | 4.77 | 5.15 | 3660 | 3.01 | 17.91 | 5.41 | 3.05 | 2.74 | 59.77 | 0.69 | 0.19 | 6.21 | 6.98 | 52.1 | 0.1 | 0.5 | 5.7 | 14 | 0.75 |  |  | 6.1 | 1 |  | 7.4 | 5.4 | 0.5 | 1.8 | 1 | 0.26 | 114 | 295 | 142 | 140 | 0.16 | 0.84 | 0.59 | 3.21
830 | 2017-05-31 | 18 | 4.8 | 5.6 | 3630 | 3.07 | 17.66 | 5.5 | 3.03 | 2.78 | 59.51 | 0.71 | 0.19 | 5.87 | 7.18 | 51.5 | 0 | 0.6 | 5.7 | 14.5 | 0.67 |  |  | 6.7 | 1.1 |  | 7.2 | 5.6 | 0.5 | 1.7 | 1.1 | 0.24 | 110 | 297 | 142 | 133 | 0.13 | 0.81 | 0.58 | 2.62
831 | 2017-06-01 | 18 | 4.8 | 4.73 | 3690 | 3.05 | 17.69 | 5.46 | 3.06 | 2.77 | 59.39 | 0.72 | 0.19 | 5.96 | 6.79 | 50.7 | 0 | 0.7 | 6.1 | 13.9 | 0.58 |  |  | 6.1 | 1.2 |  | 7.3 | 4.8 | 1.2 | 2 | 1.2 | 1.86 | 110 | 295 | 137 | 146 | 0.12 | 0.77 | 0.61 | 2.22
832 | 2017-06-02 | 18 | 4.8 | 5.07 | 3720 | 3.11 | 17.74 | 5.56 | 3.01 | 2.84 | 59.55 | 0.76 | 0.19 | 5.86 | 6.7 | 52 | 0.2 | 0.6 | 6.1 | 13 | 0.57 |  |  | 7.8 | 1 |  | 6.9 | 5.1 | 1.2 | 1.9 | 1 | 0.4 | 108 | 292 | 127 | 149 | 0.13 | 0.84 | 0.85 | 2.43
833 | 2017-06-03 | 17.5 | 4.8 | 5.59 | 3600 | 3.02 | 17.73 | 5.53 | 3.07 | 2.79 | 59.41 | 0.72 | 0.19 | 5.61 | 7.14 | 51.9 | 0 | 0.6 | 5.3 | 14.1 | 0.62 |  |  | 7.1 | 1.3 |  | 7.3 | 5.5 | 0.4 | 1.9 | 1.1 | 0.2 | 109 | 288 | 133 | 142 | 0.14 | 0.88 | 0.84 | 2.71
834 | 2017-06-04 | 18 | 4.8 | 5.42 | 3700 | 3.05 | 17.85 | 5.44 | 3.07 | 2.75 | 59.49 | 0.72 | 0.19 | 5.61 | 7.24 | 51.2 | 0 | 0.8 | 5.8 | 14.6 | 0.54 |  |  | 6 | 0.8 |  | 8 | 5.6 | 0.2 | 2.1 | 1 | 0.77 | 110 | 285 | 136 | 142 | 0.25 | 1.12 | 0.81 | 2.83
835 | 2017-06-07 | 18 | 4.7 | 4.82 | 3690 | 2.99 | 17.98 | 5.47 | 3.07 | 2.76 | 59.51 | 0.72 | 0.19 | 5.46 | 6.68 | 51.1 | 0 | 0.6 | 7.4 | 13.4 | 0.47 |  |  | 6.3 | 1 |  | 7.8 | 4.7 | 0.8 | 1.8 | 0.9 | 0.96 | 108 | 299 | 134 | 147 | 0.32 | 1.22 | 0.8 | 2.53
836 | 2017-06-08 | 18 | 4.67 | 4.96 | 3690 | 3 | 18.04 | 5.41 | 3.14 | 2.73 | 59.46 | 0.7 | 0.19 | 5.46 | 6.95 | 53.4 | 0 | 0.6 | 6.7 | 13.8 | 0.47 |  |  | 5.6 | 0.6 |  | 8 | 4.9 | 0.6 | 1.7 | 1 | 0.15 | 110 | 292 | 129 | 158 | 0.21 | 1.28 | 0.71 | 2.65
837 | 2017-06-10 | 18 | 4.37 | 5.34 | 3690 | 2.89 | 17.99 | 5.54 | 3.02 | 2.81 | 59.69 | 0.74 | 0.19 | 5.71 | 7.02 | 52.2 | 0 | 0.8 | 6.1 | 14.2 | 0.69 |  |  | 7.3 | 0.5 |  | 7.4 | 5.1 | 0.3 | 1.8 | 0.9 | 0.12 | 108 | 306 | 111 | 150 | 0.28 | 1.34 | 0.69 | 2.33
838 | 2017-06-11 | 18 | 4.4 | 5.91 | 3700 | 2.87 | 17.87 | 5.54 | 2.99 | 2.8 | 59.5 | 0.74 | 0.19 | 5.71 | 7.02 | 53.1 | 0 | 0.6 | 6 | 14.2 | 0.47 |  |  | 7.7 | 0.7 |  | 6.9 | 4.7 | 0.5 | 1.8 | 1 | 0.19 | 111 | 306 | 117 | 149 | 0.38 | 1.43 | 0.72 | 2.29
839 | 2017-06-13 | 18 | 4.6 | 5.06 | 3640 | 2.92 | 17.91 | 5.48 | 3.04 | 2.77 | 59.42 | 0.76 | 0.2 | 5.91 | 6.87 | 52.3 | 0.1 | 0.9 | 6.2 | 13.9 | 0.53 |  |  | 6.8 | 0.7 |  | 7.3 | 4.9 | 0.3 | 2 | 1 | 0.24 | 107 | 303 | 130 | 142 | 0.33 | 1.51 | 0.83 | 2.87
840 | 2017-06-14 | 18 | 4.6 | 5.27 | 3630 | 3.09 | 17.92 | 5.49 | 3.05 | 2.74 | 59.44 | 0.74 | 0.2 | 5.8 | 6.8 | 51.2 | 0 | 0.6 | 6 | 14.3 | 0.47 |  |  | 7.1 | 0.5 |  | 7.5 | 5.2 | 0.9 | 1.9 | 0.9 | 0.44 | 105 | 294 | 130 | 142 | 0.39 | 1.4 | 0.8 | 2.75
841 | 2017-06-15 | 18 | 4.6 | 5.27 | 3660 | 3 | 17.83 | 5.45 | 3.11 | 2.72 | 59.48 | 0.72 | 0.2 | 5.75 | 6.86 | 52.4 | 0 | 0.7 | 6.9 | 14 | 0.42 |  |  | 5.5 | 0.5 |  | 8.4 | 5.3 | 0.2 | 1.8 | 1 | 0.55 | 110 | 297 | 125 | 148 | 0.42 | 1.55 | 0.82 | 2.6
842 | 2017-06-16 | 18 | 4.6 | 5.8 | 3630 | 2.96 | 17.88 | 5.47 | 3.16 | 2.74 | 59.65 | 0.71 | 0.2 | 5.76 | 6.77 | 52 | 0 | 0.7 | 6.2 | 13.5 | 0.46 |  |  | 5.5 | 1.3 |  | 8.4 | 5.4 | 0.5 | 1.7 | 1 | 0.31 | 108 | 299 | 137 | 143 | 0.4 | 1.43 | 0.81 | 2.9
843 | 2017-06-17 | 18 | 4.43 | 5.46 | 3710 | 2.9 | 17.93 | 5.42 | 3.19 | 2.73 | 59.62 | 0.7 | 0.2 | 5.65 | 6.87 | 52.6 | 0 | 0.6 | 6.2 | 13.9 | 0.4 |  |  | 5.3 | 1.3 |  | 8.2 | 5.1 | 0.4 | 1.7 | 1.1 | 0.29 | 108 | 292 | 131 | 138 | 0.41 | 1.39 | 0.82 | 2.81
844 | 2017-06-19 | 18 | 4.4 | 6.32 | 3550 | 3.03 | 17.73 | 5.34 | 3.18 | 2.67 | 59.46 | 0.73 | 0.2 | 5.76 | 6.99 | 52.3 | 0.1 | 0.7 | 7.1 | 14.7 | 0.28 |  |  | 5.3 | 0.6 |  | 8.1 | 3.9 | 0.7 | 1.6 | 1.2 | 0.01 | 108 | 302 | 139 | 141 | 0.26 | 1.45 | 0.66 | 2.79
845 | 2017-06-20 | 18 | 4.6 | 6.25 | 3600 | 3.04 | 17.85 | 5.37 | 3.23 | 2.7 | 59.57 | 0.71 | 0.2 | 5.87 | 6.64 | 51.6 | 0 | 0.7 | 7.3 | 13.5 | 0.33 |  |  | 5.2 | 0.6 |  | 8.3 | 5.1 | 0.7 | 1.7 | 0.9 | 0.47 | 105 | 298 | 129 | 137 | 0.21 | 0.95 | 0.76 | 2.7
846 | 2017-06-21 | 18 | 4.6 | 4.6 | 3660 | 3.01 | 17.84 | 5.38 | 3.19 | 2.72 | 59.44 | 0.72 | 0.2 | 5.87 | 6.94 | 51.4 | 0 | 0.7 | 6.6 | 14.1 | 0.29 |  |  | 5.4 | 0.7 |  | 8.5 | 5.3 | 0.7 | 1.7 | 0.9 | 0.35 | 105 | 283 | 143 | 141 | 0.14 | 0.83 | 0.82 | 2.97
847 | 2017-06-22 | 18 | 4.6 | 4.83 | 3610 | 2.99 | 17.83 | 5.41 | 3.13 | 2.74 | 59.46 | 0.73 | 0.2 | 5.78 | 6.78 | 50.7 | 0 | 0.8 | 6.8 | 13.6 | 0.39 |  |  | 6 | 1.1 |  | 7.8 | 5.2 | 0.9 | 1.9 | 1.1 | 0.87 | 107 | 300 | 140 | 141 | 0.12 | 0.75 | 0.79 | 2.71
848 | 2017-06-23 | 16.39 | 4.6 | 5.28 | 3620 | 2.93 | 18.01 | 5.47 | 3.14 | 2.79 | 59.67 | 0.7 | 0.2 | 5.6 | 6.92 | 54.4 | 0 | 0.7 | 4.9 | 14 | 0.34 |  |  | 5.5 | 0.9 |  | 8.4 | 4.9 | 0.6 | 1.8 | 1 | 0.17 | 105 | 296 | 120 | 149 | 0.41 | 1.52 | 0.75 | 2.8
849 | 2017-06-24 | 18 | 4.6 | 4.51 | 3600 | 2.95 | 18.03 | 5.48 | 3.14 | 2.77 | 59.64 | 0.71 | 0.2 | 5.6 | 6.27 | 54.4 | 0 | 0.6 | 5.7 | 12.3 | 0.62 |  |  | 6.2 | 0.7 |  | 8.3 | 4.5 | 1.2 | 1.7 | 0.8 | 0.27 | 112 | 297 | 124 | 149 | 0.1 | 0.7 | 0.76 | 2.05
850 | 2017-06-25 | 18 | 4.63 | 4.84 | 3680 | 2.93 | 17.73 | 5.41 | 3.13 | 2.78 | 59.42 | 0.72 | 0.19 | 5.6 | 6.9 | 51.8 | 0 | 0.8 | 6.1 | 14.3 | 0.42 |  |  | 5.9 | 0.5 |  | 8.2 | 5 | 0.9 | 2 | 1 | 0.31 | 107 | 299 | 147 | 142 | 0.22 | 1.1 | 0.66 | 2.65
851 | 2017-06-27 | 18 | 4.7 | 3.62 | 3650 | 2.76 | 18.18 | 5.25 | 3.38 | 2.71 | 59.84 | 0.69 | 0.19 | 5.81 | 6.06 | 54.9 | 0.1 | 0.7 | 6.9 | 14.1 | 0.55 |  |  | 4.5 | 1.3 |  | 9.3 | 4.3 | 0.3 | 1.8 | 0.8 | 0.6 | 113 | 298 | 136 | 149 | 0.13 | 0.7 | 0.76 | 2.35
852 | 2017-06-28 | 18 | 4.7 | 4.2 | 3670 | 2.98 | 17.91 | 5.44 | 3.19 | 2.8 | 59.57 | 0.72 | 0.19 | 4.96 | 6.77 | 52.9 | 0 | 0.8 | 6.4 | 13.7 | 0.47 |  |  | 5.8 | 1.1 |  | 7.7 | 5.2 | 0.6 | 1.6 | 1 | 0.02 | 105 | 306 | 133 | 129 | 0.12 | 0.81 | 0.72 | 2.74
853 | 2017-06-29 | 18 | 4.7 | 4.44 | 3600 | 2.85 | 17.89 | 5.38 | 3.2 | 2.77 | 59.52 | 0.67 | 0.19 | 4.96 | 6.91 | 52.5 | 0 | 0.5 | 6 | 13.9 | 0.45 |  |  | 6 | 0.8 |  | 8.1 | 5.2 | 0.6 | 1.8 | 1.1 | 0.46 | 106 | 298 | 129 | 136 | 0.14 | 0.87 | 0.78 | 2.84
854 | 2017-06-30 | 18 | 4.8 | 3.48 | 3770 | 3.01 | 17.9 | 5.44 | 3.17 | 2.81 | 59.42 | 0.74 | 0.19 | 5.82 | 6.9 | 53.4 | 0.1 | 0.6 | 5.6 | 14.2 | 0.42 |  |  | 5.3 | 1.3 |  | 7.8 | 5 | 0.8 | 1.7 | 1.1 | 0.22 | 112 | 312 | 135 | 142 | 0.11 | 0.62 | 0.7 | 2.84
855 | 2017-07-01 | 18 | 4.9 | 4.48 | 3730 | 3.02 | 17.86 | 5.47 | 3.18 | 2.84 | 59.45 | 0.73 | 0.19 | 5.76 | 6.88 | [17 empty] | 112 | 310 | 138 | 156 | 0.2 | 0.92 | 0.7 | 2.51
856 | 2017-07-02 | 18 | 4.9 | 4.02 | 3540 | 3 | 18.03 | 5.5 | 3.2 | 2.88 | 59.66 | 0.72 | 0.19 | 5.76 | 6.17 | [17 empty] | 113 | 296 | 148 | 142 | 0.19 | 0.88 | 0.72 | 2.12
857 | 2017-07-04 | 18 | 4.9 | 4.56 | 3680 | 2.97 | 17.93 | 5.51 | 3.22 | 2.86 | 59.58 | 0.71 | 0.19 | 4.96 | 6.8 | [5 empty] | 0.59 | [11 empty] | 109 | 297 | 140 | 144 | 0.14 | 0.81 | 0.71 | 2.53
858 | 2017-07-05 | 19.5 | 4.9 | 4.94 | 3680 | 3.07 | 17.66 | 5.45 | 3.15 | 2.79 | 59.36 | 0.74 | 0.19 | 5.61 | 7.46 | 50.4 | 0 | 0.7 | 5.9 | 15.9 | 0.55 |  |  | 5.3 | 1.3 |  | 7.7 | 5.6 | 0.6 | 1.9 | 1 | 0.64 | 109 | 297 | 137 | 150 | 0.17 | 0.73 | 0.81 | 3.25
859 | 2017-07-06 | 19.75 | 4.7 | 4.68 | 3720 | 2.99 | 17.89 | 5.51 | 3.15 | 2.81 | 59.57 | 0.74 | 0.2 | 5.89 | 7.31 | 51.2 | 0 | 0.7 | 6.2 | 15.2 | 0.48 |  |  | 6 | 0.8 |  | 7.9 | 4.7 | 0.8 | 2 | 1 | 0.26 | 111 | 292 | 123 | 152 | 0.24 | 1.25 | 0.78 | 2.9
860 | 2017-07-07 | 19.67 | 4.7 | 5.36 | 3710 | 2.94 | 17.82 | 5.53 | 3.19 | 2.82 | 59.25 | 0.74 | 0.2 | 6.21 | 7.15 | 52.9 | 0 | 0.7 | 4.8 | 14.8 | 0.48 |  |  | 5.8 | 0.8 |  | 8.4 | 4.7 | 0.5 | 2 | 1 | 0.43 | 113 | 302 | 126 | 135 | 0.42 | 1.47 | 0.56 | 3.15
861 | 2017-07-08 | 19.5 | 4.7 | 4.47 | 3760 | 2.99 | 17.75 | 5.48 | 3.18 | 2.76 | 59.22 | 0.73 | 0.2 | 5.98 | 7.48 | 50.9 | 0.1 | 0.8 | 6.1 | 15.6 | 0.44 |  |  | 6.1 | 0.6 |  | 8 | 5.4 | 0.3 | 1.6 | 1.1 | 0.28 | 106 | 309 | 124 | 133 | 0.29 | 1.33 | 0.81 | 2.97
862 | 2017-07-09 | 20 | 4.7 | 6.5 | 3660 | 2.97 | 17.77 | 5.45 | 3.16 | 2.76 | 59.27 | 0.74 | 0.2 | 5.98 | 7.37 | 50.8 | 0.1 | 0.8 | 6.5 | 14.7 | 0.47 |  |  | 5.9 | 1.1 |  | 7.4 | 5.1 | 0.2 | 1.9 | 0.9 | 1.15 | 114 | 308 | 119 | 121 | 0.13 | 0.87 | 0.82 | 2.95
863 | 2017-07-11 | 19.11 | 4.66 | 5.81 | 3600 | 3.06 | 17.73 | 5.56 | 3.17 | 2.8 | 59.3 | 0.75 | 0.21 | 6.11 | 6.28 | 51.8 | 0 | 0.7 | 6.3 | 12.6 | 0.62 |  |  | 7.6 | 0.8 |  | 6.8 | 5.2 | 0.6 | 1.9 | 1.1 | 1.16 | 110 | 294 | 137 | 140 | 0.11 | 0.72 | 0.76 | 2.31
864 | 2017-07-12 | 10 | 4.5 | 5.13 | 3600 | 3.03 | 17.94 | 5.65 | 3.15 | 2.84 | 59.45 | 0.77 | 0.21 | 5.16 | 5.18 | 55.9 | 0.1 | 0.8 | 4.8 | 9.9 | 0.64 |  |  | 7.7 | 1.1 |  | 8 | 5.3 | 0.5 | 2 | 0.6 | 0.32 | 106 | 295 | 95 | 146 | 0.12 | 0.71 | 0.65 | 2.2
865 | 2017-07-13 | 15 | 4.53 | 4.73 | 3550 | 3.04 | 18.19 | 5.63 | 3.08 | 2.85 | 59.62 | 0.77 | 0.21 | 4.16 | 4.45 | 55.6 | 0 | 0.9 | 6.2 | 9.4 | 0.5 |  |  | 7.2 | 1.2 |  | 7.7 | 4.9 | 0.7 | 2.1 | 0.7 | 0.32 | 108 | 297 | 94 | 150 | 0.12 | 0.68 | 0.6 | 1.92
866 | 2017-07-15 | 20 | 4.42 | 4.56 | 3680 | 2.91 | 17.63 | 5.5 | 3.11 | 2.76 | 59.18 | 0.73 | 0.19 | 3.8 | 7.33 | 50.8 | 0 | 0.8 | 5.6 | 14.8 | 0.47 |  |  | 6.8 | 0.6 |  | 7.5 | 5 | 0.5 | 1.8 | 1.1 | 1.61 | 108 | 303 | 120 | 143 | 0.17 | 0.85 | 0.73 | 2.96
867 | 2017-07-16 | 20 | 4.7 | 5.9 | 3660 | 2.97 | 17.75 | 5.59 | 3.1 | 2.83 | 59.16 | 0.76 | 0.2 | 3.8 | 7.55 | 50.2 | 0.2 | 0.7 | 6.2 | 15.3 | 0.64 |  |  | 7 | 0.7 |  | 7.4 | 4.7 | 0.4 | 1.9 | 1.3 | 0.91 | 109 | 294 | 134 | 141 | 0.14 | 0.97 | 0.71 | 3.19
868 | 2017-07-19 | 19.75 | 10.33 | 4.2 | 3650 | 3.08 | 17.67 | 5.62 | 3.05 | 2.8 | 59.09 | 0.77 | 0.19 | 6.1 | 7.44 | 51 | 0 | 0.7 | 5.1 | 15.3 | 0.49 |  |  | 6.8 | 1 |  | 7.4 | 5.1 | 0.6 | 1.9 | 1.3 | 0.67 | 112 | 295 | 137 | 143 | 0.18 | 1.1 | 0.69 | 3.56
869 | 2017-07-20 | 20 | 4.7 | 5.62 | 3700 | 3.06 | 17.71 | 5.48 | 3 | 2.7 | 59.08 | 0.74 | 0.19 | 6.41 | 7.64 | 50.3 | 0 | 0.8 | 6.2 | 15.9 | 0.41 |  |  | 6.7 | 0.5 |  | 7.3 | 5.3 | 0.1 | 1.7 | 1.1 | 1.25 | 108 | 315 | 134 | 146 | 0.1 | 1.23 | 0.71 | 3.25
870 | 2017-07-21 | 20 | 4.7 | 5.36 | 3620 | 3.13 | 17.75 | 5.58 | 3.05 | 2.79 | 59.28 | 0.75 | 0.2 | 6.35 | 7.46 | 50.4 | 0 | 0.9 | 5.9 | 16 | 0.48 |  |  | 6.4 | 0.4 |  | 7.8 | 5.6 | 0.2 | 1.7 | 1.3 | 0.36 | 107 | 298 | 127 | 146 | 0.28 | 1.34 | 0.73 | 3.15
871 | 2017-07-22 | 20 | 4.7 | 5.52 | 3690 | 3.11 | 17.71 | 5.48 | 3.03 | 2.79 | 59.29 | 0.74 | 0.2 | 6.16 | 7.49 | 51.3 | 0 | 0.8 | 5.1 | 15.6 | 0.47 |  |  | 6.8 | 0.5 |  | 7.7 | 5.4 | 0.4 | 1.7 | 1.2 | 0.15 | 113 | 299 | 129 | 138 | 0.11 | 0.9 | 0.82 | 3.6
872 | 2017-07-23 | 20 | 4.7 | 5.76 | 3730 | 2.94 | 17.76 | 5.55 | 3.14 | 2.85 | 59.3 | 0.73 | 0.2 | 6.01 | 7.35 | 51.1 | 0.1 | 0.7 | 5 | 15.5 | 0.58 |  |  | 7.1 | 0.9 |  | 7 | 4.5 | 0.6 | 2 | 1.2 | 1.15 | 115 | 305 | 121 | 148 | 0.13 | 0.86 | 0.64 | 3.38
873 | 2017-07-25 | 20 | 4.49 | 5.3 | 3700 | 2.83 | 18 | 5.55 | 3.07 | 2.84 | 59.32 | 0.75 | 0.2 | 5.92 | 7.17 | 52.6 | 0 | 0.7 | 5.6 | 15.1 | 0.45 |  |  | 6.8 | 0.5 |  | 7.7 | 4.6 | 0.2 | 1.9 | 1.2 | 0.14 | 112 | 300 | 135 | 133 | 0.02 | 0.43 | 0.68 | 3.22
874 | 2017-07-26 | 20 | 4.48 | 4.2 | 3800 | 3.01 | 17.77 | 5.53 | 2.98 | 2.83 | 59.12 | 0.77 | 0.21 | 5.92 | 7.35 | 50.5 | 0 | 0.7 | 6.4 | 15.1 | 0.52 |  |  | 6.7 | 0.8 |  | 7.3 | 5.2 | 0.6 | 1.7 | 1.3 | 0.29 | 113 | 297 | 118 | 138 | 0.06 | 0.55 | 0.78 | 2.84
875 | 2017-07-27 | 20 | 4.59 | 4.4 | 3700 | 3.01 | 17.64 | 5.53 | 3.07 | 2.85 | 59.16 | 0.76 | 0.2 | 6.05 | 7.54 | 50.6 | 0 | 0.8 | 4.8 | 15.6 | 0.74 |  |  | 7.8 | 0.6 |  | 7.1 | 5.3 | 0.4 | 1.8 | 1.3 | 0.21 | 113 | 302 | 129 | 139 | 0.04 | 0.39 | 0.7 | 3.25
876 | 2017-07-28 | 18.35 | 4.69 | 5.02 | 3620 | 2.93 | 18.04 | 5.71 | 3.12 | 2.89 | 58.94 | 0.74 | 0.2 | 6.25 | 6.89 | 51.7 | 0.1 | 0.6 | 5.8 | 14.4 | 0.54 |  |  | 7.1 | 0.7 |  | 7.2 | 4.6 | 0.9 | 1.8 | 1.2 | 0.3 | 115 | 304 | 127 | 135 | 0.04 | 0.54 | 0.73 | 3.44
877 | 2017-07-30 | 20 | 4.74 | 4.27 | 3600 | 3.07 | 17.49 | 5.58 | 3.12 | 2.87 | 59.06 | 0.78 | 0.21 | 5.85 | 7.46 | 50.4 | 0 | 0.7 | 4.9 | 15.8 | 0.54 |  |  | 7.3 | 1 |  | 7 | 5.4 | 0.8 | 1.9 | 1 | 0.32 | 110 | 298 | 133 | 141 | 0.16 | 0.85 | 0.83 | 3.56
878 | 2017-08-01 | 20 | 4.5 | 4.69 | 3600 | 2.96 | 16.61 | 5.22 | 2.94 | 2.65 | 60.18 | 0.73 | 0.19 | 5.96 | 8.21 | 50.8 | 0 | 0.6 | 5 | 16.5 | 0.48 |  |  | 7.4 | 1.2 |  | 6.9 | 5.3 | 1 | 1.8 | 0.6 | 0 | 112 | 297 | 137 | 134 | 0.05 | 0.5 | 0.71 | 1.58
879 | 2017-08-02 | 20 | 9.07 | 5.24 | 3680 | 2.91 | 16.53 | 5.17 | 2.85 | 2.61 | 60.25 | 0.71 | 0.19 | 6.7 | 8.74 | 49.8 | 0 | 0.7 | 5 | 17.6 | 0.7 |  |  | 7.5 | 0.7 |  | 6.8 | 5.2 | 0.6 | 1.8 | 0.7 | 0.51 | 107 | 299 | 120 | 131 | 0.06 | 0.66 | 0.7 | 1.45
880 | 2017-08-03 | 20 | 4.7 | 5.5 | 3640 | 3.07 | 17.42 | 5.51 | 3.08 | 2.84 | 59.12 | 0.77 | 0.2 | 6.91 | 7.63 | 49.7 | 0 | 0.7 | 5.5 | 15.5 | 0.58 |  |  | 6.9 | 1.1 |  | 6.8 | 5.4 | 0.3 | 2 | 1.3 | 0.46 | 112 | 297 | 124 | 128 | 0.03 | 0.56 | 0.79 | 2.69
881 | 2017-08-04 | 20 | 4.47 | 9.02 | 3340 | 3.24 | 17.36 | 5.52 | 3.07 | 2.83 | 58.69 | 0.76 | 0.2 | 6.42 | 7.7 | 49.9 | 0 | 0.8 | 4.6 | 15.4 | 0.55 |  |  | 7.3 | 0.8 |  | 7 | 6.4 | 0.4 | 1.9 | 1.3 | 0.55 | 112 | 297 | 124 | 126 | 0.22 | 1.48 | 0.78 | 3.41
882 | 2017-08-05 | 20 | 4.5 | 5.53 | 3550 | 2.98 | 17.47 | 5.58 | 3.15 | 2.89 | 59 | 0.75 | 0.2 | 6.51 | 7.5 | 50 | 0.1 | 0.5 | 5.7 | 14.4 | 0.66 |  |  | 6.5 | 1.5 |  | 6.9 | 5.1 | 0.6 | 1.9 | 1.4 | 0.46 | 111 | 296 | 128 | 127 | 0.03 | 0.56 | 0.77 | 3.21
883 | 2017-08-06 | 20 | 4.55 | 3.34 | 3730 | 2.94 | 17.61 | 5.66 | 3.16 | 2.88 | 58.9 | 0.78 | 0.2 | 6.51 | 7.88 | 49.7 | 0 | 0.7 | 5.7 | 14.5 | 0.69 |  |  | 7.4 | 0.8 |  | 7.2 | 5.1 | 0.8 | 2.1 | 1.2 | 0.45 | 114 | 299 | 132 | 134 | 0.13 | 0.46 | 0.8 | 3.41
884 | 2017-08-09 | 20 | 4.62 | 3.95 | 3980 | 2.76 | 19.98 | 6.08 | 3.04 | 2.84 | 56.8 | 0.8 | 0.27 | 6.14 | 6.8 | 50.5 | 0.2 | 0.8 | 6.8 | 14 | 0.44 |  |  | 6.1 | 0.7 |  | 7.2 | 5.8 | 0.5 | 1.8 | 1.2 | 0.37 | 108 | 301 | 133 | 139 | 0.09 | 0.59 | 0.79 | 3.91
885 | 2017-08-10 | 20 | 4.7 | 4.38 | 3690 | 3.09 | 17.59 | 5.57 | 3.03 | 2.8 | 59 | 0.76 | 0.21 | 6.14 | 7.77 | 49.2 | 0.1 | 0.8 | 5.7 | 15.6 | 0.54 |  |  | 6.8 | 1.4 |  | 6.8 | 5.8 | 0.3 | 1.9 | 1.2 | 0.43 | 109 | 297 | 135 | 121 | 0.29 | 1.22 | 0.78 | 3.28
886 | 2017-08-11 | 20 | 4.7 | 6.09 | 3550 | 3.06 | 17.48 | 5.55 | 3.1 | 2.81 | 59.03 | 0.76 | 0.21 | 6.52 | 7.63 | 48.8 | 0 | 0.6 | 6.8 | 15 | 0.65 |  |  | 7.2 | 1.1 |  | 6.9 | 5.7 | 0.3 | 1.9 | 1.1 | 0.52 | 110 | 298 | 143 | 127 | 0.4 | 1.24 | 0.8 | 3.71
887 | 2017-08-12 | 20 | 4.7 | 4.92 | 3650 | 3.06 | 17.35 | 5.49 | 3.13 | 2.79 | 58.82 | 0.75 | 0.2 | 6.15 | 7.59 | 49.5 | 0 | 0.5 | 6.2 | 15.3 | 0.44 |  |  | 6.5 | 1.4 |  | 7.4 | 5.7 | 0.5 | 1.9 | 1 | 0.52 | 113 | 303 | 129 | 122 | 0.13 | 0.86 | 0.82 | 3.05
888 | 2017-08-13 | 20 | 4.7 | 5.93 | 3680 | 3.02 | 17.49 | 5.5 | 3.19 | 2.8 | 58.93 | 0.73 | 0.2 | 6.1 | 7.51 | 50.1 | 0 | 0.7 | 6 | 15.3 | 0.52 |  |  | 6.3 | 1.1 |  | 7.3 | 5.4 | 0.6 | 1.8 | 1 | 0.58 | 109 | 287 | 135 | 122 | 0.34 | 1.23 | 0.86 | 3.07
889 | 2017-08-15 | 20 | 4.55 | 3.32 | 3610 | 3.01 | 17.57 | 5.59 | 3.26 | 2.8 | 59.05 | 0.71 | 0.21 | 5.96 | 7.51 | 50.3 | 0 | 0.6 | 5.5 | 15.3 | 0.32 |  |  | 6 | 1.4 |  | 7.7 | 5.6 | 0.8 | 1.8 | 1.2 | 0.43 | 108 | 298 | 140 | 132 | 0.2 | 1.07 | 0.81 | 3.05
890 | 2017-08-16 | 20 | 4.7 | 4.92 | 3620 | 3.02 | 17.65 | 5.55 | 3.22 | 2.76 | 59.11 | 0.71 | 0.21 | 5.79 | 7.45 | 49.6 | 0 | 0.7 | 6 | 14.6 | 0.26 |  |  | 6.4 | 0.8 |  | 8.2 | 5.6 | 0.7 | 1.8 | 1.1 | 0.42 | 108 | 296 | 129 | 132 | 0.28 | 1.23 | 0.8 | 2.97
891 | 2017-08-17 | 20 | 4.7 | 5.43 | 3640 | 3.2 | 17.57 | 5.4 | 3.01 | 2.66 | 58.98 | 0.73 | 0.21 | 5.93 | 7.81 | 49 | 0 | 0.8 | 6.8 | 15.7 | 0.38 |  |  | 5.8 | 0.4 |  | 7.7 | 5.7 | 0.4 | 1.6 | 1.3 | 1.05 | 107 | 298 | 113 | 131 | 0.36 | 1.42 | 0.78 | 3.03
892 | 2017-08-18 | 20 | 4.7 | 4.76 | 3670 | 3.16 | 17.71 | 5.56 | 3.14 | 2.74 | 59.23 | 0.73 | 0.21 | 5.96 | 7.59 | 50.2 | 0 | 0.7 | 6 | 15.1 | 0.33 |  |  | 5.9 | 0.9 |  | 7.6 | 5.5 | 0.5 | 1.8 | 1.1 | 0.38 | 108 | 298 | 127 | 136 | 0.39 | 1.53 | 0.81 | 3.05
893 | 2017-08-19 | 20 | 4.7 | 4.39 | 3600 | 3.16 | 17.52 | 5.56 | 3.15 | 2.72 | 59.22 | 0.71 | 0.21 | 5.85 | 7.69 | 50.3 | 0 | 0.7 | 5.4 | 15.5 | 0.42 |  |  | 5.5 | 1.9 |  | 7.7 | 5.4 | 0.6 | 1.6 | 1.1 | 0.41 | 110 | 307 | 135 | 138 | 0.3 | 1.27 | 0.73 | 3.39
894 | 2017-08-20 | 20.89 | 4.7 | 5.9 | 3650 | 3.03 | 17.49 | 5.55 | 3.14 | 2.7 | 58.94 | 0.71 | 0.21 | 5.85 | 7.89 | 50.4 | 0 | 0.6 | 4.5 | 16.7 | 0.38 |  |  | 6.4 | 1.2 |  | 7.4 | 5.1 | 0.4 | 1.6 | 1.2 | 0.44 | 109 | 297 | 123 | 129 | 0.08 | 0.87 | 0.78 | 3.7
895 | 2017-08-21 | 20 | 4.7 | 5.7 | 3600 | 3.19 | 17.54 | 5.5 | 3.08 | 2.66 | 59.1 | 0.75 | 0.21 | 6.12 | 7.6 | 50.9 | 0 | 0.7 | 4.8 | 15.8 | 0.29 |  |  | 6.5 | 0.7 |  | 7.7 | 5.4 | 0.7 | 1.9 | 1.1 | 0.39 | 110 | 299 | 124 | 140 | 0.09 | 0.76 | 0.79 | 3.71
896 | 2017-08-23 | 20 | 4.53 | 5.12 | 3590 | 3.09 | 17.56 | 5.45 | 3.04 | 2.58 | 58.99 | 0.74 | 0.21 | 6.12 | 7.88 | 50.3 | 0 | 0.8 | 6.5 | 15.7 | 0.39 |  |  | 6.5 | 0.6 |  | 7.3 | 5.2 | 0.8 | 1.4 | 1.1 | 0.43 | 107 | 301 | 129 | 150 | 0.16 | 0.87 | 0.8 | 3.26
897 | 2017-08-24 | 20 | 4.5 | 5.57 | 3600 | 3.07 | 17.8 | 5.49 | 3.03 | 2.64 | 59.18 | 0.74 | 0.21 | 6.05 | 7.3 | 50.2 | 0 | 0.8 | 7.1 | 15.2 | 0.27 |  |  | 6.1 | 0.3 |  | 8.2 | 5.1 | 0.5 | 1.6 | 1 | 0.07 | 113 | 306 | 130 | 140 | 0.15 | 0.89 | 0.81 | 3.05
898 | 2017-08-25 | 20 | 4.5 | 5.73 | 3600 | 3.03 | 17.7 | 5.51 | 3.09 | 2.65 | 59.08 | 0.73 | 0.22 | 6.36 | 7.48 | 51.7 | 0 | 0.9 | 5.2 | 15.3 | 0.47 |  |  | 6.3 | 0.4 |  | 8.1 | 4.9 | 0.2 | 1.5 | 1.2 | 0.64 | 114 | 304 | 126 | 138 | 0.15 | 0.91 | 0.72 | 3.16
899 | 2017-08-26 | 20 | 4.42 | 4.76 | 3600 | 3.16 | 17.78 | 5.55 | 3.06 | 2.69 | 59.12 | 0.75 | 0.22 | 6.31 | 7.35 | 50.8 | 0 | 0.9 | 5.8 | 15.3 | 0.62 |  |  | 6.6 | 0.6 |  | 7.5 | 5.1 | 0.5 | 1.4 | 1.1 | 0.42 | 109 | 309 | 128 | 140 | 0.19 | 0.69 | 0.82 | 2.85
900 | 2017-08-27 | 20 | 4.36 | 4.72 | 3560 | 3.33 | 17.57 | 5.6 | 3.12 | 2.72 | 59.06 | 0.72 | 0.22 | 6.1 | 7.52 | 49.5 | 0 | 0.8 | 5.8 | 14.8 | 0.36 |  |  | 7 | 0.9 |  | 7.7 | 5.7 | 0.7 | 1.5 | 1.1 | 0.81 | 107 | 307 | 132 | 133 | 0.22 | 1.18 | 0.81 | 3
901 | 2017-08-29 | 20 | 4.45 | 4.2 | 3640 | 2.97 | 17.71 | 5.54 | 3.04 | 2.7 | 58.95 | 0.73 | 0.21 | 6.02 | 7.33 | 51 | 0 | 0.6 | 5.9 | 15.3 | 0.03 |  |  | 7.5 | 0.4 |  | 7.6 | 2.1 | 1.8 | 1.7 | 1.1 | 0.04 | 112 | 295 | 115 | 138 | 0.17 | 0.89 | 0.79 | 3.14
902 | 2017-08-30 | 20 | 4.55 | 3.67 | 3660 | 2.96 | 17.76 | 5.71 | 3.11 | 2.83 | 59.22 | 0.75 | 0.21 | 6.43 | 7.34 | 50.68 | 0.02 | 0.8 | 5.98 | 14.95 | 0.47 |  |  | 7.12 | 0.65 |  | 7.22 | 4.85 | 0.5 | 1.72 | 1.05 | 0.8 | 112 | 307 | 134 | 136 | 0.08 | 0.55 | 0.81 | 3.13
903 | 2017-08-31 | 20 | 4.51 | 4.89 | 3560 | 3.07 | 17.73 | 5.53 | 3.06 | 2.74 | 59.02 | 0.74 | 0.21 | 6.21 | 7.45 | 51.1 | 0 | 0.7 | 5.7 | 15 | 0.32 |  |  | 5.8 | 0.5 |  | 8.2 | 5 | 0.6 | 1.8 | 1.1 | 0.39 | 112 | 304 | 133 | 148 | 0.16 | 0.89 | 0.81 | 3.38
904 | 2017-09-02 | 19.38 | 6.19 | 4.6 | 3650 | 3.14 | 17.94 | 5.54 | 3.01 | 2.73 | 59.27 | 0.73 | 0.21 | 6.21 | 7 | [5 empty] | 0.28 | [11 empty] | 112 | 296 | 125 | 137 | 0.11 | 0.79 | 0.76 | 3.2
905 | 2017-09-03 | 18 | 4.5 | 5.07 | 3640 | 2.98 | 17.97 | 5.69 | 3.17 | 2.81 | 59.21 | 0.73 | 0.22 | 6.21 | 6.68 | [5 empty] | 0.28 | [11 empty] | 108 | 304 | 128 | 132 | 0.38 | 1.49 | 0.62 | 2.98
906 | 2017-09-06 | 18 | 3.93 | 4.16 | 3660 | 2.94 | 18.06 | 5.69 | 3.09 | 2.86 | 59.44 | 0.78 | 0.23 | 5.46 | 6.62 | 53.2 | 0 | 0.8 | 5.1 | 12.9 | 0.29 |  |  | 7.4 | 0.4 |  | 8 | 3.9 | 0.9 | 1.6 | 1 | 0.83 | 113 | 306 | 123 | 152 | 0.19 | 1.02 | 0.66 | 2.95
907 | 2017-09-07 | 18 | 4.41 | 4.49 | 3670 | 2.9 | 17.87 | 5.69 | 3.21 | 2.86 | 59.16 | 0.74 | 0.22 | 5.21 | 6.74 | 52.15 | 0 | 0.85 | 5.1 | 13.45 | 0.31 |  |  | 7.1 | 0.85 |  | 8.15 | 4.6 | 0.15 | 1.85 | 1.1 | 1.12 | 109 | 295 | 118 | 146 | 0.34 | 1.39 | 0.75 | 2.9
908 | 2017-09-08 | 18 | 4.6 | 4.53 | 3690 | 3.11 | 17.82 | 5.58 | 3.12 | 2.8 | 59.07 | 0.75 | 0.21 | 5.37 | 6.64 | 52.3 | 0 | 0.7 | 5.7 | 12.5 | 0.29 |  |  | 7.5 | 0.3 |  | 8 | 5.1 | 0.2 | 2 | 1 | 0.85 | 110 | 295 | 134 | 137 | 0.39 | 1.41 | 0.78 | 3.2
909 | 2017-09-09 | 18 | 4.4 | 4.62 | 3740 | 3.03 | 17.76 | 5.75 | 3.2 | 2.9 | 59.06 | 0.75 | 0.22 | 5.41 | 6.66 | 51.7 | 0 | 1 | 4.7 | 13.9 | 0.37 |  |  | 8.3 | 0.4 |  | 7.6 | 4.2 | 0.7 | 1.9 | 1 | 1.19 | 112 | 301 | 131 | 145 | 0.36 | 1.24 | 0.69 | 3.05
910 | 2017-09-10 | 18 | 4.47 | 4.38 | 3700 | 3.15 | 17.83 | 5.72 | 3.19 | 2.91 | 59.11 | 0.75 | 0.21 | 5.41 | 6.75 | 50.8 | 0 | 0.9 | 6.1 | 13.5 | 0.31 |  |  | 7.1 | 0.6 |  | 7.7 | 5.3 | 0.8 | 1.8 | 1.1 | 1.02 | 109 | 306 | 129 | 136 | 0.16 | 0.89 | 0.75 | 2.73
911 | 2017-09-12 | 18 | 4.6 | 4.22 | 3770 | 3.06 | 17.82 | 5.63 | 3.16 | 2.84 | 58.95 | 0.74 | 0.21 | 5.41 | 6.85 | 51.8 | 0 | 1 | 5.3 | 13.4 | 0.31 |  |  | 6.5 | 0.9 |  | 8 | 5 | 0.6 | 1.8 | 1.1 | 1.44 | 108 | 294 | 119 | 155 | 0.12 | 0.7 | 0.62 | 2.94
912 | 2017-09-13 | 18 | 4.52 | 4.58 | 3720 | 3.17 | 17.93 | 5.65 | 3.02 | 2.82 | 59.04 | 0.77 | 0.21 | 5.46 | 6.96 | 50.3 | 0 | 0.8 | 5.9 | 13 | 0.75 |  |  | 7 | 0.4 |  | 7.3 | 5.4 | 0.4 | 2 | 1.1 | 2.72 | 112 | 303 | 131 | 146 | 0.14 | 0.79 | 0.62 | 3.4
913 | 2017-09-14 | 18 | 4.5 | 3.6 | 3780 | 3.02 | 18.1 | 5.73 | 3.05 | 2.91 | 59.26 | 0.79 | 0.21 | 5.56 | 6.73 | 53.4 | 0 | 0.7 | 4.5 | 13.7 | 0.67 |  |  | 7.6 | 0.8 |  | 7.5 | 4.8 | 0.3 | 2.2 | 0.9 | 0.47 | 111 | 304 | 132 | 159 | 0.12 | 0.68 | 0.67 | 3.06
914 | 2017-09-15 | 18 | 4.5 | 4.05 | 3720 | 2.97 | 17.91 | 5.71 | 3.11 | 2.91 | 58.92 | 0.78 | 0.21 | 5.5 | 6.77 | 51.2 | 0 | 0.7 | 5.8 | 13.8 | 0.65 |  |  | 7.3 | 0.5 |  | 7.7 | 4.7 | 0.4 | 1.7 | 1.1 | 1.15 | 109 | 295 | 119 | 152 | 0.13 | 0.61 | 0.76 | 3.07
915 | 2017-09-17 | 18 | 4.5 | 4.05 | 3790 | 3.11 | 17.88 | 5.84 | 3.09 | 2.96 | 58.6 | 0.79 | 0.23 | 5.5 | 6.73 | 49 | 0 | 0.9 | 7.5 | 13.6 | 0.38 |  |  | 8.2 | 0.3 |  | 7.5 | 4.5 | 0.7 | 2.1 | 1.1 | 1.07 | 111 | 304 | 133 | 145 | 0.11 | 0.75 | 0.68 | 2.87
916 | 2017-09-20 | 18 | 4.5 | 4.62 | 3730 | 3.09 | 17.7 | 5.74 | 3.07 | 2.88 | 58.79 | 0.76 | 0.22 | 5.38 | 6.93 | 50.7 | 0 | 0.8 | 6.8 | 13.2 | 0.4 |  |  | 8.7 | 0.4 |  | 6.8 | 5.5 | 0.3 | 2 | 1 | 0.35 | 109 | 306 | 132 | 147 | 0.16 | 78 | 0.82 | 3.24
917 | 2017-09-21 | 16.39 | 4.5 | 5.1 | 3800 | 3.14 | 17.61 | 5.7 | 3.11 | 2.86 | 58.76 | 0.76 | 0.22 | 5.33 | 7 | 49.1 | 0 | 1 | 6.5 | 13.9 | 0.41 |  |  | 7.8 | 0.7 |  | 7.2 | 5.5 | 0.3 | 1.9 | 1.1 | 1.43 | 109 | 285 | 111 | 133 | 0.11 | 0.65 | 0.85 | 3.01
918 | 2017-09-23 | 18 | 4.5 | 4.07 | 3730 | 3.09 | 17.56 | 5.69 | 3.1 | 2.82 | 58.74 | 0.76 | 0.22 | 5.63 | 7.02 | 49.9 | 0 | 0.8 | 6.3 | 14.2 | 0.33 |  |  | 8.4 | 0.5 |  | 7.1 | 5.7 | 0.2 | 2 | 1.2 | 0.57 | 108 | 289 | 117 | 140 | 0.09 | 0.61 | 0.74 | 3
919 | 2017-09-24 | 18 | 4.5 | 4.78 | 3670 | 2.94 | 17.72 | 5.73 | 3.12 | 2.86 | 59.08 | 0.76 | 0.22 | 5.63 | 7.12 | 49.3 | 0 | 0.8 | 7 | 14.7 | 0.41 |  |  | 7.7 | 0.7 |  | 7.2 | 5.6 | 0.3 | 1.7 | 1 | 0.5 | 113 | 297 | 120 | 132 | 0.4 | 1.52 | 0.79 | 2.99
920 | 2017-09-26 | 18 | 4.26 | 4.79 | 3720 | 2.81 | 17.73 | 5.82 | 3.11 | 2.89 | 58.89 | 0.76 | 0.22 | 5.86 | 6.76 | 50 | 0 | 0.9 | 7 | 13.4 | 0.4 |  |  | 8.9 | 0.6 |  | 7.1 | 4.8 | 0.5 | 2.4 | 1 | 0.37 | 108 | 309 | 123 | 127 | 0.34 | 1.59 | 0.66 | 2.44
921 | 2017-09-27 | 18 | 4.66 | 4.6 | 3670 | 3.06 | 17.54 | 5.71 | 3.13 | 2.85 | 58.75 | 0.76 | 0.22 | 5.86 | 7.11 | 49.4 | 0 | 0.9 | 6.3 | 14.4 | 0.5 |  |  | 7.9 | 1 |  | 6.9 | 6 | 0.5 | 1.8 | 1.1 | 0.26 | 111 | 306 | 129 | 126 | 0.3 | 1.11 | 0.79 | 2.94
922 | 2017-09-29 | 16.39 | 4.52 | 4.32 | 3720 | 2.96 | 17.75 | 5.78 | 3.21 | 2.93 | 58.76 | 0.77 | 0.22 | 5.66 | 6.63 | 50.8 | 0 | 0.9 | 6.2 | 13.3 | 0.48 |  |  | 8.7 | 0.5 |  | 7.3 | 4.7 | 0.8 | 2 | 1.1 | 0.25 | 113 | 297 | 131 | 128 | 0.21 | 0.82 | 0.8 | 2.49
923 | 2017-09-30 | 18 | 4.39 | 4.77 | 3710 | 2.9 | 17.66 | 5.71 | 3.3 | 2.89 | 58.77 | 0.75 | 0.21 | 5.15 | 6.69 | 50.5 | 0 | 0.9 | 6.1 | 13.9 | 0.4 |  |  | 7.2 | 0.5 |  | 7.7 | 4.9 | 1.1 | 2 | 1 | 0.99 | 115 | 295 | 126 | 142 | 0.38 | 1.56 | 0.81 | 2.59
924 | 2017-10-01 | 18 | 4.83 | 4.56 | 3680 | 2.99 | 17.63 | 5.69 | 3.14 | 2.88 | 58.6 | 0.77 | 0.21 | 5.15 | 6.83 | 51.1 | 0 | 0.7 | 6.1 | 13.7 | 0.47 |  |  | 8.4 | 0.5 |  | 7 | 5.3 | 0.6 | 1.9 | 0.8 | 0.25 | 109 | 312 | 113 | 139 | 0.16 | 1.31 | 0.8 | 2.68
925 | 2017-10-02 | 18 | 4.6 | 5.22 | 3620 | 3.1 | 17.56 | 5.68 | 3.11 | 2.86 | 58.72 | 0.75 | 0.21 | 5.58 | 6.94 | 49.6 | 0 | 0.8 | 6.5 | 13.8 | 0.42 |  |  | 7.8 | 0.6 |  | 7.2 | 6 | 0.1 | 1.9 | 0.9 | 1.3 | 110 | 310 | 141 | 133 | 0.22 | 1.36 | 0.79 | 2.9
926 | 2017-10-04 | 18 | 4.63 | 4.5 | 3660 | 2.97 | 17.67 | 5.65 | 3.15 | 2.88 | 58.74 | 0.76 | 0.21 | 5.61 | 6.9 | 50.5 | 0 | 0.8 | 6.9 | 14.1 | 0.47 |  |  | 7.2 | 0.6 |  | 7.7 | 5.3 | 0.5 | 1.8 | 0.9 | 0.24 | 113 | 299 | 136 | 142 | 0.16 | 0.8 | 0.87 | 2.9
927 | 2017-10-05 | 18 | 4.49 | 4.21 | 3680 | 2.86 | 17.73 | 5.7 | 3.23 | 2.88 | 58.86 | 0.75 | 0.21 | 5.51 | 6.89 | 50.3 | 0 | 0.7 | 6.6 | 14.1 | 0.34 |  |  | 7.8 | 0.1 |  | 8.1 | 5 | 0.5 | 1.9 | 1.2 | 0.39 | 107 | 311 | 135 | 132 | 0.14 | 0.78 | 0.81 | 2.89
928 | 2017-10-06 | 18 | 4.6 | 4.62 | 3720 | 3.04 | 17.7 | 5.72 | 3.27 | 2.88 | 58.81 | 0.75 | 0.21 | 5.51 | 6.93 | 50.1 | 0 | 0.8 | 6.5 | 14.1 | 0.45 |  |  | 7.5 | 0.5 |  | 8 | 5.3 | 0.3 | 2.1 | 1 | 0.5 | 114 | 309 | 134 | 139 | 0.12 | 0.78 | 0.78 | 2.95
929 | 2017-10-07 | 18 | 4.6 | 4.02 | 3690 | 2.91 | 17.82 | 5.7 | 3.24 | 2.87 | 58.92 | 0.77 | 0.21 | 5.51 | 6.75 | 50.4 | 0 | 0.7 | 7.5 | 14.1 | 0.61 |  |  | 7 | 0.7 |  | 7.7 | 5 | 0.4 | 1.9 | 1.4 | 0.34 | 111 | 298 | 125 | 140 | 0.15 | 0.74 | 0.8 | 2.71
930 | 2017-10-08 | 18 | 4.87 | 3.45 | 3650 | 3 | 17.54 | 5.63 | 3.32 | 2.82 | 58.7 | 0.74 | 0.2 | 5.51 | 6.48 | 50.9 | 0.1 | 0.7 | 6.4 | 13.8 | 0.27 |  |  | 6 | 1.1 |  | 7.9 | 5.3 | 0.6 | 1.9 | 1.2 | 0.32 | 108 | 302 | 137 | 125 | 0.14 | 0.65 | 0.8 | 3.28
931 | 2017-10-09 | 18 | 4.78 | 4.77 | 3730 | 3.02 | 17.77 | 5.66 | 3.26 | 2.82 | 58.86 | 0.75 | 0.2 | 5.51 | 6.98 | 51 | 0 | 0.6 | 7 | 13.2 | 0.41 |  |  | 6.7 | 0.8 |  | 7.5 | 4.7 | 1.5 | 1.8 | 1.2 | 0.22 | 112 | 297 | 140 | 151 | 0.15 | 0.79 | 0.81 | 2.9
932 | 2017-10-11 | 18 | 4.6 | 4.33 | 3760 | 2.85 | 17.83 | 5.83 | 3.27 | 2.89 | 59.03 | 0.76 | 0.2 | 5.45 | 6.46 | 51.3 | 0 | 0.6 | 6.2 | 13.4 | 0.37 |  |  | 7.7 | 1 |  | 7.5 | 3.3 | 1.7 | 2 | 1.1 | 0.24 | 110 | 290 | 142 | 138 | 0.18 | 0.87 | 0.81 | 2.56
933 | 2017-10-12 | 18 | 4.8 | 5.01 | 3700 | 3.14 | 17.68 | 5.82 | 3.23 | 2.86 | 58.84 | 0.76 | 0.19 | 5.18 | 6.65 | 50 | 0 | 0.5 | 6.3 | 13.6 | 0.51 |  |  | 7.9 | 0.9 |  | 7.8 | 4.5 | 1.9 | 1.9 | 1.2 | 0.55 | 113 | 300 | 151 | 144 | 0.22 | 0.96 | 0.78 | 2.71
934 | 2017-10-14 | 18 | 4.71 | 4.88 | 3650 | 3.13 | 17.56 | 5.68 | 3.28 | 2.85 | 58.61 | 0.76 | 0.21 | 5.45 | 6.83 | 48.5 | 0 | 0.9 | 6.7 | 13.3 | 0.3 |  |  | 6.9 | 0.4 |  | 8.7 | 4.8 | 1.2 | 1.9 | 1.2 | 1.62 | 108 | 308 | 134 | 142 | 0.14 | 0.78 | 0.78 | 2.8
935 | 2017-10-15 | 18 | 4.7 | 4.12 | 3700 | 3.04 | 17.84 | 5.81 | 3.35 | 2.91 | 58.97 | 0.75 | 0.21 | 5.45 | 6.8 | 49.9 | 0 | 0.7 | 6.4 | 13.7 | 0.4 |  |  | 7.4 | 0.6 |  | 8.5 | 4.2 | 1.4 | 2 | 1.3 | 0.3 | 111 | 296 | 138 | 142 | 0.15 | 0.89 | 0.81 | 2.78
936 | 2017-10-18 | 18 | 4.7 | 4.54 | 3650 | 2.97 | 17.97 | 5.67 | 3.46 | 2.85 | 59.1 | 0.76 | 0.21 | 5.45 | 6.29 | 53.4 | 0.1 | 0.7 | 5.5 | 12.7 | 0.54 |  |  | 6.2 | 0.8 |  | 8.6 | 4.2 | 1 | 1.9 | 1.2 | 0.6 | 112 | 298 | 141 | 157 | 0.14 | 0.69 | 0.76 | 2.87
937 | 2017-10-20 | 18 | 4.65 | 4.76 | 3700 | 3.17 | 17.62 | 5.65 | 3.4 | 2.86 | 58.89 | 0.77 | 0.21 | 5.72 | 6.76 | 49.9 | 0 | 0.7 | 7.4 | 14 | 0.29 |  |  | 6.7 | 0.7 |  | 8 | 4.9 | 1.3 | 2.1 | 1.2 | 0.01 | 107 | 311 | 135 | 130 | 0.17 | 0.88 | 0.79 | 2.72
938 | 2017-10-21 | 18 | 4.78 | 5.32 | 3540 | 3.22 | 17.5 | 5.62 | 3.37 | 2.85 | 58.75 | 0.75 | 0.21 | 5.72 | 6.76 | 50.7 | 0 | 0.7 | 6.3 | 13.9 | 0.3 |  |  | 6.4 | 0.6 |  | 8.6 | 6 | 0.2 | 1.8 | 1.2 | 0.55 | 107 | 297 | 143 | 132 | 0.47 | 1.33 | 0.8 | 2.71
939 | 2017-10-23 | 14.86 | 4.73 | 4.33 | 3780 | 3.15 | 17.59 | 5.65 | 3.39 | 2.88 | 58.93 | 0.75 | 0.2 | 5.45 | 6.69 | 49.6 | 0 | 0.8 | 7 | 13.1 | 0.34 |  |  | 6.4 | 1 |  | 8.7 | 5 | 1.1 | 1.9 | 1.3 | 1.07 | 106 | 295 | 139 | 143 | 0.15 | 0.74 | 0.51 | 2.85
940 | 2017-10-25 | 18 | 4.7 | 4.91 | 3630 | 3.14 | 17.65 | 5.6 | 3.33 | 2.87 | 58.9 | 0.77 | 0.21 | 5.53 | 6.95 | 51.4 | 0 | 0.9 | 5.8 | 14.1 | 0.51 |  |  | 5.7 | 0.7 |  | 8.6 | 5 | 0.6 | 2.1 | 1.2 | 0.55 | 112 | 295 | 135 | 135 | 0.19 | 1.35 | 0.6 | 2.91
941 | 2017-10-27 | 18 | 4.75 | 5.95 | 3650 | 3.14 | 17.4 | 5.55 | 3.22 | 2.87 | 58.9 | 0.76 | 0.21 | 5.53 | 6.78 | 49.2 | 0 | 0.9 | 7.1 | 12.7 | 0.42 |  |  | 6.8 | 0.4 |  | 8.1 | 4.9 | 0.7 | 1.9 | 1 | 3.19 | 109 | 291 | 139 | 141 | 0.23 | 1.46 | 0.78 | 2.87
942 | 2017-10-29 | 18 | 4.7 | 4.18 | 3720 | 3.16 | 17.55 | 5.61 | 3.04 | 2.84 | 59.05 | 0.81 | 0.22 | 5.83 | 6.95 | 49.8 | 0 | 0.9 | 6.4 | 13.2 | 0.36 |  |  | 7.1 | 0.3 |  | 8 | 5.2 | 0.8 | 2 | 1.1 | 0.97 | 111 | 296 | 141 | 147 | 0.17 | 0.82 | 0.76 | 2.61
943 | 2017-10-30 | 18 | 4.7 | 4.34 | 3680 | 3.24 | 17.4 | 5.68 | 3.13 | 2.85 | 58.92 | 0.78 | 0.22 | 5.67 | 6.93 | 50 | 0 | 1 | 5.8 | 13.8 | 0.43 |  |  | 6.7 | 0.3 |  | 8.4 | 5.3 | 0.9 | 2 | 1.1 | 1.25 | 113 | 290 | 137 | 156 | 0.15 | 0.74 | 0.59 | 3.13
944 | 2017-11-01 | 18 | 4.6 | 5.18 | 3650 | 3 | 17.53 | 5.64 | 3.07 | 2.82 | 58.98 | 0.79 | 0.22 | 5.31 | 7 | 50 | 0 | 1.1 | 6 | 14.8 | 0.46 |  |  | 6.8 | 0.7 |  | 7.8 | 5.1 | 0.6 | 2 | 1.2 | 0.26 | 113 | 296 | 133 | 150 | 0.12 | 0.65 | 0.54 | 3.18
945 | 2017-11-02 | 18 | 4.6 | 4.89 | 3650 | 3.07 | 17.6 | 5.68 | 3.13 | 2.85 | 58.84 | 0.795 | 0.224 | 5.9 | 6.8 | 50.7 | 0 | 0.9 | 5.4 | 14.1 | 0.34 |  |  | 7 | 0.3 |  | 8.4 | 4.6 | 0.7 | 2 | 1.1 | 0.74 | 113 | 288 | 126 | 142 | 0.12 | 0.64 | 0.47 | 2.92
946 | 2017-11-04 | 18 | 4.7 | 3.96 | 3850 | 2.98 | 18.28 | 5.99 | 3.05 | 2.95 | 58.42 | 0.74 | 0.22 | 5.73 | 6.26 | 48.3 | 0 | 1 | 8.5 | 12.3 | 0.26 |  |  | 7.6 | 0.4 |  | 7.7 | 4.9 | 1.6 | 2.1 | 1.1 | 1.54 | 110 | 296 | 128 | 133 | 0.14 | 0.68 | 0.6 | 2.55
947 | 2017-11-05 | 18 | 4.62 | 4.89 | 3630 | 3.21 | 17.42 | 5.77 | 3.09 | 2.92 | 58.97 | 0.79 | 0.23 | 5.73 | 7.63 | 50.4 | 0 | 1 | 6.2 | 14.1 | 0.22 |  |  | 8.2 | 0.6 |  | 7.4 | 5.3 | 0.7 | 2 | 1.1 | 0.31 | 110 | 295 | 121 | 141 | 0.14 | 0.68 | 0.65 | 2.66
948 | 2017-11-09 | 18 | 4.55 | 4.02 | 3690 | 2.98 | 17.3 | 5.64 | 3.06 | 2.95 | 58.8 | 0.785 | 0.221 | 5.89 | 7.03 | 50.1 | 0 | 1 | 5.7 | 14.9 | 0.34 |  |  | 7.9 | 0.8 |  | 6.7 | 4.3 | 1 | 2.1 | 1.1 | 0.67 | 112 | 295 | 143 | 141 | 0.07 | 0.74 | 0.4 | 2.15
949 | 2017-11-10 | 18 | 4.7 | 3.9 | 3790 | 3.02 | 17.4 | 5.72 | 3.08 | 2.93 | 58.9 | 0.799 | 0.232 | 5.89 | 6.9 | 49.6 | 0 | 1.1 | 6.8 | 14.3 | 0.3 |  |  | 8.6 | 0.4 |  | 7 | 4.8 | 0.6 | 2.2 | 1.2 | 0.31 | 109 | 293 | 120 | 138 | 1.1 | 1.05 | 0.31 | 2.09
950 | 2017-11-11 | 18 | 4.7 | 3.14 | 3610 | 3.09 | 17.2 | 5.68 | 3.05 | 2.88 | 58.4 | 0.79 | 0.235 | 5.89 | 7.03 | 50.3 | 0 | 1.1 | 5.9 | 14.3 | 0.2 |  |  | 8.9 | 0.4 |  | 6.9 | 4.9 | 0.8 | 1.9 | 1 | 0.41 | 113 | 306 | 114 | 143 | 0.34 | 1.11 | 0.42 | 2.09
951 | 2017-11-13 | 18 | 4.7 | 3.75 | 3750 | 2.96 | 17.59 | 5.65 | 3.19 | 2.89 | 59.11 | 0.77 | 0.22 | 5.79 | 6.89 | 51.8 | 0 | 1 | 5.6 | 13.8 | 0.57 |  |  | 7.7 | 0.5 |  | 7.7 | 5.3 | 0.3 | 1.9 | 1.1 | 0 | 111 | 295 | 139 | 154 | 0.15 | 0.66 | 0.35 | 2.4
952 | 2017-11-14 | 18 | 4.7 | 4.55 | 3730 | 3.05 | 17.56 | 5.63 | 3.22 | 2.88 | 59.05 | 0.75 | 0.22 | 5.82 | 6.97 | 50.1 | 0 | 0.9 | 6.8 | 13.9 | 0.47 |  |  | 6.6 | 0.3 |  | 8 | 5.2 | 0.5 | 2 | 1 | 0.64 | 107 | 297 | 138 | 146 | 0.12 | 0.73 | 0.38 | 2.91
953 | 2017-11-15 | 18 | 4.67 | 2.89 | 3890 | 3.02 | 17.76 | 5.7 | 3.23 | 2.86 | 59.03 | 0.73 | 0.22 | 5.82 | 6.93 | 50.5 | 0 | 1.1 | 6.2 | 14.7 | 0.57 |  |  | 6.6 | 0.8 |  | 7.9 | 4.1 | 1.5 | 1.7 | 1.1 | 0.02 | 114 | 293 | 126 | 175 | 0.11 | 0.55 | 0.39 | 2.81
954 | 2017-11-16 | 13.17 | 4.55 | 4.2 | 3750 | 3.11 | 17.43 | 5.6 | 3.19 | 2.83 | 59.11 | 0.75 | 0.22 | 5.26 | 7.09 | 49 | 0 | 0.8 | 7.2 | 14.9 | 0.42 |  |  | 7.1 | 0.4 |  | 7.5 | 4.3 | 1.5 | 1.8 | 1.1 | 0.47 | 108 | 294 | 138 | 170 | 0.18 | 0.66 | 0.46 | 3.02
955 | 2017-11-17 | 18 | 4.42 | 2.9 | 3720 | 3.09 | 17.61 | 5.66 | 3.14 | 2.89 | 59.33 | 0.76 | 0.21 | 5.26 | 7.1 | 51.5 | 0 | 0.8 | 5.9 | 14 | 0.51 |  |  | 7.7 | 0.6 |  | 7.5 | 4.4 | 0.7 | 2 | 1 | 0.4 | 115 | 300 | 128 | 150 | 0.07 | 0.64 | 0.51 | 2.72
956 | 2017-11-18 | 18 | 4.37 | 3.73 | 3620 | 2.98 | 17.58 | 5.61 | 3.12 | 2.87 | 59.19 | 0.75 | 0.21 | 5.74 | 7.11 | 50.4 | 0 | 0.9 | 6.4 | 14.7 | 0.42 |  |  | 7.4 | 0.4 |  | 7.6 | 4.5 | 1 | 2.1 | 1 | 0.56 | 114 | 307 | 133 | 156 | 0.19 | 51 | 0.39 | 2.87
957 | 2017-11-19 | 18 | 4.31 | 3.3 | 3680 | 2.94 | 17.6 | 5.57 | 3.28 | 2.83 | 59.1 | 0.764 | 0.213 | 5.74 | 7.02 | 50.7 | 0.1 | 0.9 | 7 | 13.7 | 0.56 |  |  | 7.1 | 0.6 |  | 7.9 | 3.9 | 0.8 | 2 | 1 | 0.97 | 113 | 316 | 127 | 148 | 0.02 | 0.28 | 0.4 | 2.65
958 | 2017-11-20 | 18 | 4.4 | 3.22 | 3690 | 2.93 | 17.7 | 5.61 | 3.32 | 2.87 | 59.1 | 0.756 | 0.21 | 5.74 | 6.96 | 53.3 | 0 | 0.9 | 5.8 | 13.2 | 0.14 |  |  | 7.6 | 0.4 |  | 8.2 | 0.8 | 2.9 | 2.4 | 0.9 | 0.45 | 109 | 311 | 141 | 160 | 0.04 | 0.28 | 0.41 | 3.13
959 | 2017-11-21 | 18 | 4.4 | 3.09 | 3730 | 2.92 | 17.7 | 5.7 | 3.29 | 2.91 | 59.3 | 0.764 | 0.212 | 5.88 | 6.86 | 50.9 | 0 | 0.9 | 6.5 | 13.8 | 0.3 |  |  | 7.1 | 0.7 |  | 8.1 | 3.9 | 1.1 | 2 | 0.8 | 1.08 | 109 | 298 | 132 | 172 | 0.03 | 0.29 | 0.47 | 3.16
960 | 2017-11-22 | 18 | 4.4 | 4.24 | 3600 | 3.02 | 17.7 | 5.62 | 3.29 | 2.89 | 59.4 | 0.768 | 0.22 | 5.88 | 6.77 | 50.9 | 0 | 0.9 | 6.2 | 13.6 | 0.34 |  |  | 7.4 | 0.4 |  | 8.1 | 4.3 | 1.3 | 2 | 1 | 0.75 | 110 | 301 | 143 | 166 | 0.05 | 0.49 | 0.56 | 2.95
961 | 2017-11-24 | 18 | 4.32 | 4.03 | 3670 | 2.85 | 17.7 | 5.68 | 3.32 | 2.89 | 59.3 | 0.751 | 0.216 | 5.36 | 6.97 | 50.8 | 0.2 | 0.8 | 6.9 | 12.9 | 0.49 |  |  | 7.5 | 0.4 |  | 8.2 | 4 | 0.8 | 2.2 | 0.9 | 0.76 | 108 | 293 | 134 | 154 | 0.07 | 0.53 | 0.52 | 2.61
962 | 2017-11-26 | 18 | 4.2 | 3.38 | 3720 | 2.95 | 17.7 | 5.66 | 3.28 | 2.86 | 59.4 | 0.755 | 0.23 | 5.31 | 6.98 | 52.5 | 0.1 | 0.9 | 5.3 | 13.9 | 0.38 |  |  | 7.7 | 0.4 |  | 8.4 | 3.1 | 1.4 | 2 | 1.1 | 0.26 | 108 | 299 | 126 | 170 | 0.08 | 0.5 | 0.42 | 3.31
963 | 2017-11-28 | 18 | 4.2 | 4.16 | 3700 | 2.87 | 17.26 | 5.48 | 3.21 | 2.76 | 59.53 | 0.74 | 0.21 | 5.26 | 6.96 | 52.5 | 0.1 | 0.8 | 5.1 | 14.5 | 0.78 |  |  | 7 | 0.6 |  | 8.2 | 3.1 | 1.5 | 1.8 | 1.3 | 0.36 | 112 | 311 | 115 | 167 | 0.42 | 1.18 | 0.43 | 3.36
964 | 2017-11-29 | 18 | 4.23 | 3.8 | 3700 | 2.89 | 17.48 | 5.54 | 3.21 | 2.81 | 59.45 | 0.76 | 0.22 | 5.26 | 7.06 | 51 | 0.1 | 1 | 5.9 | 14.5 | 0.62 |  |  | 6.8 | 0.4 |  | 7.8 | 3.6 | 1.7 | 2 | 1.1 | 0.76 | 110 | 308 | 126 | 177 | 0.7 | 1.1 | 0.45 | 3.53
965 | 2017-11-30 | 18 | 4.2 | 3.45 | 3770 | 3.06 | 17.4 | 5.51 | 3.17 | 2.76 | 59.19 | 0.75 | 0.22 | 5.28 | 7.16 | 53.2 | 0.1 | 0.8 | 5.2 | 14.3 | 0.68 |  |  | 6.3 | 1.3 |  | 7.7 | 3.7 | 1.4 | 1.8 | 1.2 | 0.35 | 107 | 300 | 125 | 167 | 0.04 | 0.91 | 0.43 | 3.14
966 | 2017-12-01 | 18 | 4.2 | 3.65 | 3720 | 2.79 | 17.58 | 5.57 | 3.2 | 2.81 | 59.63 | 0.73 | 0.22 | 6.28 | 7.05 | 52.6 | 0 | 0.8 | 4.7 | 14.5 | 0.74 |  |  | 6.6 | 1.1 |  | 7.7 | 4.1 | 0.7 | 2 | 1.1 | 0.17 | 110 | 307 | 111 | 157 | 0.34 | 1.1 | 0.46 | 3.49
967 | 2017-12-02 | 18 | 4.26 | 4.12 | 3650 | 2.78 | 17.5 | 5.54 | 3.23 | 2.8 | 59.42 | 0.72 | 0.21 | 6.48 | 7 | 51.6 | 0 | 0.9 | 4.7 | 13.9 | 0.63 |  |  | 6.9 | 0.4 |  | 8.1 | 4.3 | 0.7 | 1.9 | 1.1 | 2.58 | 113 | 298 | 126 | 161 | 0.28 | 1.12 | 0.73 | 3.11
968 | 2017-12-03 | 18 | 4.27 | 3.48 | 3700 | 2.74 | 17.69 | 5.55 | 3.3 | 2.83 | 59.42 | 0.71 | 0.21 | 6.48 | 6.78 | 53 | 0 | 0.9 | 4.8 | 13.1 | 0.7 |  |  | 7.1 | 0.4 |  | 8.4 | 4.1 | 1.2 | 1.8 | 0.9 | 0.34 | 113 | 303 | 125 | 157 | 0.17 | 0.57 | 0.65 | 3.14
969 | 2017-12-04 | 18 | 4.4 | 3.62 | 3660 | 2.85 | 17.62 | 5.52 | 3.36 | 2.83 | 59.4 | 0.71 | 0.21 | 6.41 | 6.66 | 52.7 | 0.1 | 0.8 | 4.8 | 13.3 | 0.43 |  |  | 6 | 0.6 |  | 9.3 | 3.8 | 1.6 | 2 | 1.1 | 0.69 | 113 | 306 | 128 | 164 | 0.12 | 0.61 | 0.43 | 2.98
970 | 2017-12-06 | 17.09 | 4.2 | 3.43 | 3700 | 2.79 | 17.73 | 5.45 | 3.29 | 2.86 | 59.4 | 0.75 | 0.21 | 5.27 | 6.82 | 53.4 | 0.1 | 0.8 | 5.1 | 14.2 | 0.51 |  |  | 4.9 | 0.9 |  | 8.5 | 3.5 | 1.6 | 1.9 | 0.9 | 0.1 | 114 | 305 | 133 | 162 | 0.12 | 0.12 | 0.42 | 3.06
971 | 2017-12-08 | 18 | 4.2 | 3.76 | 3680 | 2.81 | 17.57 | 5.54 | 3.19 | 2.85 | 59.28 | 0.75 | 0.21 | 5.36 | 7.25 | 51.6 | 0.1 | 0.9 | 5.7 | 15.1 | 0.24 |  |  | 5.9 | 0.5 |  | 8.3 | 4.3 | 0.8 | 1.9 | 0.9 | 0.51 | 110 | 308 | 134 | 134 | 0.18 | 0.7 | 0.48 | 3.32
972 | 2017-12-09 | 18 | 4.2 | 4.05 | 3600 | 3.01 | 17.71 | 5.51 | 3.15 | 2.85 | 59.36 | 0.76 | 0.21 | 6.03 | 7.2 | 51.2 | 0 | 0.8 | 6.3 | 14.2 | 0.25 |  |  | 6 | 0.4 |  | 8.5 | 4.6 | 0.8 | 2 | 1 | 0.77 | 108 | 307 | 126 | 161 | 0.12 | 0.47 | 0.4 | 2.96
973 | 2017-12-12 | 18 | 4.2 | 3.74 | 3710 | 2.82 | 17.69 | 5.53 | 3.14 | 2.8 | 59.34 | 0.73 | 0.21 | 5.96 | 7.06 | 53.2 | 0 | 0.5 | 5.7 | 14 | 0.3 |  |  | 6.5 | 0.7 |  | 8.4 | 4.4 | 1.1 | 2 | 0.8 | 0.01 | 111 | 296 | 127 | 151 | 0.06 | 0.49 | 0.49 | 3.27
974 | 2017-12-13 | 18 | 4.2 | 4.02 | 3690 | 2.86 | 17.69 | 5.51 | 3.07 | 2.75 | 59.39 | 0.76 | 0.22 | 5.82 | 7.02 | 51.8 | 0 | 0.8 | 5.8 | 13.8 | 0.46 |  |  | 6.7 | 0.6 |  | 7.4 | 4.4 | 0.6 | 2 | 1 | 1.29 | 107 | 301 | 116 | 147 | 0.07 | 0.51 | 0.45 | 3.25
975 | 2017-12-14 | 16.4 | 4.2 | 5.31 | 3600 | 2.83 | 17.67 | 5.53 | 3.15 | 2.78 | 59.24 | 0.71 | 0.21 | 5.81 | 7.11 | 52.2 | 0 | 0.9 | 5.5 | 13.7 | 0.44 |  |  | 6.3 | 0.5 |  | 8.7 | 4.4 | 0.6 | 1.8 | 1.1 | 0.36 | 108 | 296 | 132 | 137 | 0.03 | 0.48 | 0.42 | 3.1
976 | 2017-12-15 | 18 | 4.2 | 3.25 | 3700 | 2.93 | 17.72 | 5.53 | 3.08 | 2.78 | 59.43 | 0.76 | 0.22 | 5.81 | 7.19 | 52.5 | 0 | 0.7 | 5.8 | 14.3 | 0.38 |  |  | 6.9 | 0.5 |  | 7.5 | 4.8 | 0.7 | 1.9 | 1 | 0 | 110 | 304 | 117 | 151 | 0.14 | 0.71 | 0.53 | 3.29
977 | 2017-12-16 | 18 | 4.2 | 3.88 | 3720 | 2.83 | 17.74 | 5.55 | 3.2 | 2.85 | 59.42 | 0.73 | 0.22 | 5.91 | 7.15 | 52.5 | 0 | 0.8 | 5.7 | 14 | 0.23 |  |  | 6.6 | 0.7 |  | 8.5 | 4.3 | 0.8 | 2 | 1 | 0.4 | 113 | 307 | 127 | 137 | 0.12 | 0.53 | 0.46 | 3.04
978 | 2017-12-17 | 17.15 | 4.16 | 4.65 | 3580 | 2.84 | 17.65 | 5.53 | 3.11 | 2.82 | 59.26 | 0.76 | 0.21 | 5.91 | 7.21 | 51.5 | 0 | 0.9 | 5.8 | 14.1 | 0.4 |  |  | 6.6 | 0.6 |  | 7.5 | 4.7 | 0.6 | 1.9 | 0.9 | 1.35 | 109 | 293 | 116 | 143 | 0.21 | 0.52 | 0.42 | 2.84
979 | 2017-12-20 | 18 | 4.2 | 3.2 | 3660 | 2.85 | 17.77 | 5.61 | 3.06 | 2.83 | 59.39 | 0.76 | 0.2 | 5.9 | 6.6 | 53.7 | 0.1 | 0.8 | 5.5 | 12.6 | 0.43 |  |  | 7.2 | 0.8 |  | 7.6 | 4.6 | 0.3 | 1.9 | 0.8 | 0.65 | 108 | 306 | 124 | 152 | 0.2 | 0.48 | 0.41 | 2.86
980 | 2017-12-21 | 18 | 4.2 | 4.44 | 3750 | 2.87 | 17.5 | 5.53 | 3.04 | 2.79 | 59.23 | 0.77 | 0.21 | 5.41 | 7.16 | 51.9 | 0 | 0.8 | 5.3 | 14.3 | 0.62 |  |  | 6.8 | 1.2 |  | 7.5 | 4.6 | 1 | 2.1 | 0.8 | 0.4 | 110 | 304 | 126 | 136 | 0.54 | 1.15 | 0.5 | 2.94
981 | 2017-12-22 | 18 | 4.3 | 3.96 | 3600 | 2.81 | 17.45 | 5.57 | 3.06 | 2.81 | 59.31 | 0.75 | 0.21 | 5.41 | 6.94 | 51.6 | 0 | 0.8 | 5.3 | 14.6 | 0.67 |  |  | 7.5 | 0.8 |  | 7.3 | 4.7 | 0.5 | 1.8 | 0.8 | 0.49 | 108 | 309 | 126 | 133 | 0.32 | 0.58 | 0.43 | 2.75
982 | 2017-12-23 | 18 | 4.2 | 3.19 | 3650 | 2.86 | 17.63 | 5.66 | 3.05 | 2.88 | 59.51 | 0.75 | 0.22 | 5.82 | 6.82 | 51.7 | 0 | 0.9 | 5.9 | 14.1 | 0.46 |  |  | 7.6 | 1.2 |  | 7.3 | 4.1 | 0.7 | 1.9 | 1 | 1.04 | 113 | 305 | 133 | 138 | 0.16 | 0.44 | 0.39 | 3.04
983 | 2017-12-24 | 18 | 4.2 | 4.82 | 3600 | 2.84 | 17.54 | 5.62 | 3.03 | 2.85 | 59.35 | 0.75 | 0.21 | 5.82 | 6.72 | 51.3 | 0 | 0.8 | 4.9 | 14 | 0.57 |  |  | 7.8 | 0.8 |  | 7.1 | 4.8 | 0.9 | 2 | 1 | 0.94 | 109 | 301 | 130 | 133 | 0.06 | 0.51 | 0.43 | 2.86
984 | 2017-12-25 | 18 | 4.2 | 4.22 | 3580 | 2.86 | 17.52 | 5.6 | 3.12 | 2.86 | 59.27 | 0.75 | 0.21 | 5.73 | 7.06 | 52.5 | 0 | 0.9 | 4.1 | 14.7 | 0.58 |  |  | 7.1 | 0.6 |  | 8.1 | 4 | 0.9 | 2.1 | 0.8 | 0.37 | 113 | 293 | 135 | 148 | 0.05 | 0.34 | 0.45 | 2.91
985 | 2017-12-28 | 17.01 | 4.2 | 3.48 | 3560 | 2.91 | 17.46 | 5.55 | 3.23 | 2.86 | 59.26 | 0.76 | 0.21 | 5.87 | 6.87 | 52.1 | 0 | 0.9 | 4.4 | 14.9 | 0.36 |  |  | 6.1 | 0.7 |  | 8.5 | 4.5 | 0.9 | 2.1 | 0.8 | 0.85 | 113 | 311 | 123 | 158 | 0.09 | 0.38 | 0.4 | 2.88
986 | 2017-12-30 | 18 | 4.2 | 4.23 | 3610 | 2.89 | 17.55 | 5.58 | 3.08 | 2.84 | 59.32 | 0.77 | 0.21 | 5.98 | 7.14 | 51.8 | 0 | 0.9 | 5.3 | 14.2 | 0.58 |  |  | 7.4 | 0.8 |  | 7 | 5.2 | 0.5 | 1.9 | 0.8 | 0.53 | 112 | 296 | 110 | 148 | 0.12 | 0.44 | 0.46 | 2.96
987 | 2017-12-31 | 18 | 4.2 | 3.86 | 3650 | 2.9 | 17.34 | 5.57 | 3.14 | 2.83 | 59.16 | 0.76 | 0.22 | 6.11 | 7.2 | 51.5 | 0 | 1 | 5.4 | 14.9 | 0.45 |  |  | 7 | 0.9 |  | 7.5 | 4.7 | 0.5 | 1.9 | 0.8 | 0.2 | 111 | 305 | 120 | 150 | 0.1 | 0.44 | 0.45 | 3.07
988 | 2018-01-01 | 18 | 4.2 | 3.84 | 3620 | 2.73 | 17.73 | 5.68 | 3.16 | 2.85 | 59.01 | 0.73 | 0.22 | 5.76 | 6.78 | 52.2 | 0 | 1 | 4.6 | 13.7 | 0.41 |  |  | 7.2 | 0.5 |  | 7.9 | 4.6 | 1.4 | 2.2 | 0.9 | 0.23 | 108 | 305 | 133 | 132 | 0.04 | 0.45 | 0.51 | 2.96
989 | 2018-01-04 | 18 | 4.07 | 4.67 | 3710 | 2.74 | 18.35 | 5.85 | 3.05 | 2.93 | 58.82 | 0.73 | 0.2 | 5.76 | 6.61 | 52.7 | 0.1 | 0.9 | 5.5 | 13.4 | 0.33 |  |  | 6.5 | 0.6 |  | 7.8 | 4.7 | 1.1 | 1.7 | 1 | 0.21 | 110 | 294 | 120 | 142 | 0.19 | 1.02 | 0.45 | 2.99
990 | 2018-01-05 | 18 | 4 | 3.71 | 3520 | 2.87 | 17.44 | 5.56 | 3.09 | 2.84 | 59.38 | 0.77 | 0.21 | 5.51 | 6.59 | 52.6 | 0 | 0.8 | 5.2 | 14.4 | 0.45 |  |  | 7.1 | 1 |  | 7.7 | 4.3 | 0.7 | 1.8 | 1.1 | 0.1 | 113 | 307 | 125 | 151 | 0.15 | 0.75 | 0.46 | 2.85
991 | 2018-01-06 |  |  | 3.94 | 3530 | 2.88 | 17.6 | 5.58 | 3.23 | 2.84 | 59.28 | 0.76 | 0.21 | 1.15 | 6.7 | 53.3 | 0 | 0.9 | 5.4 | 13.4 | 0.73 |  |  | 7.4 | 0.6 |  | 7.6 | 4.7 | 0.9 | 1.8 | 0.8 | 0 | 108 | 311 | 135 | 145 | 0.15 | 0.79 | 0.49 | 2.87
992 | 2018-01-07 | 18 | 4.2 | 4.46 | 3440 | 2.99 | 17.53 | 5.57 | 3.04 | 2.83 | 59.34 | 0.78 | 0.21 | 5.44 | 7.02 | 50.4 | 0 | 0.9 | 6.6 | 14.7 | 0.54 |  |  | 7.1 | 0.7 |  | 7 | 5 | 0.5 | 1.9 | 0.9 | 0.97 | 107 | 295 | 133 | 158 | 0.16 | 0.62 | 0.6 | 2.91
993 | 2018-01-08 | 18 | 4.2 | 3.5 | 3540 | 2.98 | 17.44 | 5.58 | 3.07 | 2.82 | 59.25 | 0.77 | 0.22 | 5.94 | 6.85 | 51.3 | 0 | 0.9 | 5.6 | 14 | 0.4 |  |  | 7.6 | 0.3 |  | 7.7 | 4.4 | 1.1 | 2.1 | 1.1 | 0.57 | 113 | 308 | 124 | 125 | 0.16 | 0.58 | 0.55 | 2.63
994 | 2018-01-10 | 18 | 4.14 | 3.35 | 3630 | 2.99 | 17.59 | 5.56 | 3.06 | 2.84 | 59.37 | 0.78 | 0.23 | 5.84 | 6.97 | 52.1 | 0 | 0.8 | 6.7 | 14.3 | 0.5 |  |  | 6.9 | 0.5 |  | 7.1 | 4.1 | 0.6 | 1.7 | 1 | 0.01 | 113 | 306 | 134 | 166 | 0.16 | 0.58 | 0.46 | 2.58
995 | 2018-01-11 | 18 | 4.1 | 4.42 | 3570 | 2.95 | 17.59 | 5.5 | 3.08 | 2.81 | 59.34 | 0.77 | 0.22 | 5.89 | 6.8 | 52.7 | 0 | 0.9 | 5.2 | 14.3 | 0.57 |  |  | 7 | 0.4 |  | 7.7 | 3.8 | 1.1 | 1.6 | 0.9 | 0.36 | 112 | 297 | 126 | 162 | 0.2 | 0.64 | 0.46 | 2.84
996 | 2018-01-12 | 18 | 4 | 3.99 | 3580 | 3 | 17.72 | 5.56 | 3 | 2.86 | 59.31 | 0.8 | 0.23 | 5.88 | 7.16 | 52.1 | 0 | 0.9 | 5.6 | 14.7 | 0.69 |  |  | 7.4 | 0.8 |  | 6.9 | 4.2 | 0.9 | 1.9 | 0.9 | 0.16 | 109 | 307 | 126 | 148 | 0.2 | 0.72 | 0.48 | 0.35
997 | 2018-01-14 | 16.39 | 3.77 | 3.96 | 3610 | 2.91 | 18.08 | 5.53 | 3.05 | 2.84 | 60.02 | 0.77 | 0.22 | 6.13 | 7.2 | 51.7 | 0 | 0.8 | 6.4 | 14.5 | 0.49 |  |  | 6.9 | 0.8 |  | 7.5 | 4.3 | 0.6 | 1.8 | 1.1 | 0 | 109 | 280 | 121 | 168 | 0.22 | 1.18 | 0.48 | 2.84
998 | 2018-01-16 | 17.86 | 4 | 4.35 | 3590 | 2.83 | 17.65 | 5.54 | 3.11 | 2.83 | 59.43 | 0.75 | 0.21 | 6.18 | 6.84 | 63.1 | 0 | 0.9 | 6.8 | 2.2 | 0.61 |  |  | 8.3 | 0.8 |  | 9.1 | 3.5 | 0.9 | 2 | 0.1 | 0 | 113 | 304 | 129 | 146 | 0.32 | 1.4 | 0.46 | 2.81
999 | 2018-01-18 | 18 | 4 | 4.93 | 3550 | 2.84 | 17.56 | 5.63 | 3.16 | 2.9 | 59.47 | 0.78 | 0.22 | 5.86 | 6.86 | 51.7 | 0 | 0.9 | 6.6 | 13.7 | 0.3 |  |  | 7.5 | 0.5 |  | 8 | 4.4 | 0.3 | 2 | 1.1 | 0.01 | 110 | 307 | 138 | 122 | 0.33 | 1.48 | 0.49 | 2.78
1000 | 2018-01-19 | 18 | 4 | 3.91 | 3640 | 2.83 | 17.59 | 5.6 | 3.15 | 2.86 | 59.39 | 0.76 | 0.22 | 5.91 | 6.78 | 52.4 | 0 | 0.9 | 6.1 | 13.4 | 0.42 |  |  | 7.3 | 0.6 |  | 7.7 | 4.3 | 0.6 | 1.9 | 1 | 0.78 | 110 | 305 | 130 | 168 | 0.29 | 1.24 | 0.5 | 2.89
1001 | 2018-01-20 | 18 | 3.91 | 4.37 | 3570 | 2.82 | 17.5 | 5.6 | 3.08 | 2.86 | 59.33 | 0.79 | 0.21 | 5.84 | 6.77 | 50.9 | 0 | 0.9 | 6.1 | 13 | 0.37 |  |  | 7.7 | 0.6 |  | 7.6 | 4.4 | 0.9 | 2.3 | 0.9 | 1.21 | 108 | 302 | 129 | 130 | 0.39 | 1.49 | 0.47 | 2.65
1002 | 2018-01-21 | 18 | 3.94 | 3.16 | 3530 | 2.84 | 17.63 | 5.54 | 3 | 2.84 | 59.27 | 0.79 | 0.22 | 5.84 | 6.82 | 52.9 | 0 | 0.9 | 5.3 | 13.6 | 0.34 |  |  | 7.3 | 0.6 |  | 7.5 | 3.9 | 0.7 | 2.1 | 1 | 1.17 | 110 | 295 | 126 | 143 | 0.12 | 0.65 | 0.48 | 2.68
1003 | 2018-01-22 | 18 | 4.03 | 3.86 | 3630 | 2.85 | 17.58 | 5.53 | 3.01 | 2.84 | 59.22 | 0.78 | 0.22 | 5.82 | 6.98 | 52.8 | 0 | 0.9 | 5 | 13.8 | 0.43 |  |  | 7.5 | 0.5 |  | 7.6 | 3.9 | 0.9 | 1.7 | 0.9 | 0.45 | 108 | 291 | 134 | 153 | 0.12 | 0.36 | 0.48 | 2.75
1004 | 2018-01-24 | 18 | 4.09 | 3.86 | 3550 | 2.73 | 17.86 | 5.56 | 3.01 | 2.84 | 59.15 | 0.77 | 0.23 | 5.97 | 6.71 | [17 empty] | 110 | 303 | 136 | 137 | 0.15 | 0.55 | 0.54 | 2.95
1005 | 2018-01-25 | 18 | 4.12 | 4.84 | 3550 | 2.89 | 17.61 | 5.59 | 3.04 | 2.84 | 59.1 | 0.82 | 0.22 | 5.69 | 7.14 | 51.5 | 0 | 0.9 | 5.5 | 14.7 | 0.29 |  |  | 6.9 | 0.6 |  | 7.6 | 4.3 | 0.8 | 1.9 | 1.2 | 0.54 | 113 | 298 | 129 | 140 | 0.2 | 0.55 | 0.48 | 3.06
1006 | 2018-01-27 | 16.88 | 4.33 | 4.73 | 3550 | 2.62 | 17.83 | 5.64 | 3.06 | 2.85 | 59.36 | 0.77 | 0.24 | 6.01 | 6.73 | 53.1 | 0 | 1.1 | 6.1 | 13.7 | 0.28 |  |  | 7.5 | 0.4 |  | 7.1 | 3.4 | 0.5 | 2.1 | 1.2 | 0.76 | 108 | 303 | 136 | 118 | 0.13 | 0.51 | 0.47 | 3.01
1007 | 2018-01-28 | 18 | 4.1 | 3.91 | 3600 | 2.96 | 17.57 | 5.53 | 3.08 | 2.84 | 59.31 | 0.76 | 0.23 | 6.01 | 7.06 | 52.4 | 0 | 0.8 | 5.2 | 14.3 | 0.33 |  |  | 6.1 | 1.4 |  | 7.8 | 4.4 | 1.1 | 1.7 | 1.1 | 0.55 | 113 | 295 | 133 | 142 | 0.3 | 0.67 | 0.46 | 3.05
1008 | 2018-01-31 | 18 | 4.3 | 4.5 | 3500 | 2.78 | 17.94 | 5.64 | 3.07 | 2.84 | 59.11 | 0.77 | 0.22 | 5.96 | 6.66 | 53.2 | 0 | 0.8 | 6.3 | 13.2 | 0.54 |  |  | 7.1 | 0.4 |  | 7.8 | 4.5 | 0.8 | 2.1 | 1 | 0.16 | 110 | 300 | 138 | 137 | 0.12 | 0.47 | 0.5 | 3.09
1009 | 2018-02-02 | 16.39 | 4.38 | 3.99 | 3500 | 2.81 | 17.85 | 5.61 | 2.99 | 2.85 | 59.17 | 0.78 | 0.23 | 5.53 | 7.1 | 51.4 | 0 | 1.1 | 6.3 | 14.4 | 0.37 |  |  | 7.3 | 0.2 |  | 7.5 | 4.2 | 1.1 | 1.8 | 1.1 | 0.39 | 113 | 293 | 131 | 146 | 0.13 | 0.51 | 0.46 | 3.18
1010 | 2018-02-04 | 18 | 4.4 | 4.68 | 3610 | 2.69 | 18 | 5.66 | 3.08 | 2.89 | 59.15 | 0.77 | 0.23 | 5.94 | 6.53 | 54 | 0 | 1 | 5.5 | 13.8 | 0.68 |  |  | 7.8 | 0.3 |  | 6.7 | 2.8 | 1.6 | 2 | 1.3 | 0.18 | 110 | 307 | 132 | 160 | 0.26 | 1.34 | 0.47 | 3.66
1011 | 2018-02-08 | 18 | 4.4 | 4.58 | 3590 | 2.71 | 17.9 | 5.62 | 3.08 | 2.85 | 59.36 | 0.78 | 0.22 | 5.61 | 6.36 | 53.3 | 0 | 0.9 | 6.1 | 12.6 | 0.45 |  |  | 7.5 | 0.4 |  | 7.5 | 4 | 0.7 | 2 | 1.1 | 0.61 | 109 | 290 | 137 | 155 | 0.38 | 1.47 | 0.61 | 2.85
1012 | 2018-02-09 | 18 | 4.4 | 4.78 | 3620 | 2.72 | 17.77 | 5.57 | 3.09 | 2.83 | 59.11 | 0.76 | 0.22 | 5.33 | 6.82 | 52.6 | 0 | 1 | 5.5 | 13.8 | 0.51 |  |  | 6.9 | 0.6 |  | 8 | 4 | 1.1 | 1.7 | 1 | 0.55 | 113 | 312 | 130 | 151 | 0.32 | 1.47 | 0.56 | 2.89
1013 | 2018-02-11 | 18 | 4.56 | 4.9 | 3650 | 2.74 | 17.69 | 5.54 | 3.05 | 2.8 | 59.1 | 0.77 | 0.21 | 5.75 | 7.22 | 52.4 | 0 | 0.8 | 5.9 | 14.1 | 0.45 |  |  | 6.9 | 0.5 |  | 7.7 | 4.6 | 0.7 | 1.9 | 1 | 0.15 | 112 | 325 | 128 | 140 | 0.11 | 0.86 | 0.62 | 3.32
1014 | 2018-02-15 | 18 | 4.5 | 4.58 | 3520 | 2.75 | 17.81 | 5.63 | 3.11 | 2.82 | 58.95 | 0.77 | 0.22 | 6.06 | 6.83 | 52.3 | 0 | 0.8 | 6.1 | 13.8 | 0.53 |  |  | 7.1 | 0.9 |  | 7.1 | 4.1 | 1.1 | 1.8 | 1.2 | 0.5 | 107 | 328 | 125 | 164 | 0.16 | 0.66 | 0.5 | 3.38
1015 | 2018-02-17 | 18 | 4.59 | 4.47 | 3770 | 2.76 | 17.8 | 5.6 | 3.07 | 2.82 | 59.06 | 0.78 | 0.23 | 5.7 | 6.99 | 52.9 | 0 | 0.9 | 6.2 | 14.3 | 0.48 |  |  | 6.7 | 0.4 |  | 7.4 | 4.3 | 1 | 1.9 | 1 | 0 | 108 | 326 | 132 | 157 | 0.15 | 0.71 | 0.74 | 3.14
1016 | 2018-02-21 | 18 | 4.6 | 4.87 | 3650 | 2.73 | 18.04 | 5.69 | 3.11 | 2.87 | 58.84 | 0.74 | 0.23 | 5.88 | 6.64 | 52.8 | 0 | 1 | 6 | 13.4 | 0.47 |  |  | 7.3 | 0.4 |  | 7.4 | 4.2 | 1.1 | 1.9 | 1.1 | 0.29 | 110 | 315 | 140 | 157 | 0.09 | 0.2 | 0.71 | 3.36
1017 | 2018-02-23 | 18 | 4.6 | 4.32 | 3670 | 2.81 | 17.87 | 5.63 | 3.08 | 2.84 | 59.03 | 0.78 | 0.23 | 5.5 | 7 | 52.4 | 0 | 0.9 | 5.5 | 13.8 | 0.66 |  |  | 6.9 | 0.4 |  | 7.5 | 4.3 | 0.8 | 2 | 1.4 | 0.87 | 113 | 315 | 142 | 164 | 0.16 | 0.68 | 0.52 | 3.21
1018 | 2018-02-24 | 18 | 4.6 | 5.23 | 3620 | 2.72 | 17.82 | 5.62 | 3.18 | 2.87 | 59.13 | 0.75 | 0.22 | 5.78 | 6.84 | 52.3 | 0 | 0.9 | 5 | 14 | 0.4 |  |  | 7.1 | 0.6 |  | 7.3 | 4.4 | 0.9 | 2 | 1.2 | 1.66 | 108 | 306 | 128 | 157 | 0.05 | 0.38 | 0.75 | 2.93
1019 | 2018-02-25 | 18 | 4.62 | 4.74 | 3620 | 2.69 | 17.69 | 5.54 | 3.12 | 2.83 | 59.38 | 0.75 | 0.22 | 5.78 | 6.84 | 52.7 | 0 | 0.8 | 4.9 | 13.8 | 0.39 |  |  | 7.4 | 0.3 |  | 7.6 | 4.3 | 1 | 1.9 | 0.9 | 0.95 | 109 | 303 | 139 | 150 | 0.44 | 1.32 | 0.61 | 2.98
1020 | 2018-03-01 | 18 | 4.6 | 4.43 | 3680 | 2.71 | 17.76 | 5.59 | 3.13 | 2.87 | 59.46 | 0.77 | 0.23 | 5.82 | 7.07 | 52.2 | 0 | 1 | 6.3 | 13.9 | 0.42 |  |  | 7.1 | 0.2 |  | 7.4 | 4.8 | 0.8 | 1.9 | 0.8 | 0.24 | 107 | 320 | 125 | 152 | 0.4 | 1.46 | 0.57 | 2.93
1021 | 2018-03-02 | 18 | 4.62 | 5.22 | 3650 | 2.63 | 17.74 | 5.6 | 3.1 | 2.87 | 59.17 | 0.77 | 0.23 | 5.89 | 6.85 | 53.5 | 0 | 1.1 | 4.6 | 14.2 | 0.39 |  |  | 7.2 | 0.3 |  | 7.6 | 4.6 | 0.7 | 1.9 | 1.1 | 0.43 | 110 | 324 | 122 | 139 | 0.41 | 1.68 | 0.61 | 2.96
1022 | 2018-03-03 | 18 | 5 | 5.04 | 3530 | 2.68 | 17.68 | 5.51 | 3.04 | 2.82 | 59.14 | 0.76 | 0.23 | 5.77 | 6.97 | 53.3 | 0 | 1 | 4.2 | 14.2 | 0.44 |  |  | 6.3 | 0.3 |  | 8.1 | 5 | 0.5 | 1.9 | 1.2 | 0.55 |  |  |  |  | 0.46 | 1.68 | 0.51 | 2.58
1023 | 2018-03-04 | 16.4 | 5 | 6.25 | 3500 | 2.75 | 17.74 | 5.54 | 3.02 | 2.84 | 59.11 | 0.77 | 0.23 | 5.77 | 6.97 | 52.9 | 0 | 1 | 5.4 | 13.8 | 0.35 |  |  | 6.4 | 0.7 |  | 7.6 | 4.9 | 0.6 | 1.8 | 1.1 | 0.87 | 107 | 306 | 127 | 153 | 0.18 | 1.03 | 0.55 | 2.61
1024 | 2018-03-05 | 16.19 | 4.79 | 5.98 | 3670 | 2.7 | 17.58 | 5.65 | 3.15 | 2.86 | 58.88 | 0.75 | 0.22 | 5.78 | 7.17 | 50.9 | 0 | 0.8 | 5.1 | 14.4 | 0.57 |  |  | 7.4 | 0.6 |  | 7.8 | 5.1 | 0.3 | 2 | 1.3 | 0.59 | 107 | 301 | 132 | 147 | 0.33 | 0.71 | 0.53 | 2.59
1025 | 2018-03-06 | 18 | 5 | 6.96 | 3610 | 2.68 | 17.54 | 5.59 | 3.13 | 2.86 | 58.99 | 0.76 | 0.22 | 5.92 | 7.01 | 51.5 | 0 | 0.9 | 4.5 | 14 | 0.48 |  |  | 6.6 | 0.4 |  | 8.1 | 5.6 | 0.6 | 2.2 | 1.2 | 0.86 | 111 | 325 | 132 | 147 | 0.22 | 1.11 | 0.47 | 2.6
1026 | 2018-03-07 | 18 | 5 | 5.68 | 3640 | 2.73 | 17.81 | 5.71 | 3.2 | 2.88 | 58.74 | 0.76 | 0.22 | 5.84 | 6.74 | 52.4 | 0 | 0.9 | 5.1 | 13.4 | 0.63 |  |  | 6.6 | 0.5 |  | 8.3 | 5.3 | 0.4 | 2 | 1.4 | 0 | 112 | 311 | 123 | 153 | 0.21 | 0.83 | 0.51 | 2.79
1027 | 2018-03-08 | 18 | 5 | 5.56 | 3790 | 2.8 | 17.7 | 5.63 | 3.08 | 2.85 | 58.75 | 0.79 | 0.22 | 5.5 | 6.96 | 52.2 | 0 | 1 | 4.2 | 13.9 | 0.54 |  |  | 6.5 | 0.8 |  | 7.3 | 5.6 | 0.4 | 2.1 | 1.5 | 0.79 | 108 | 326 | 127 | 153 | 0.25 | 0.78 | 0.43 | 2.62
1028 | 2018-03-09 | 18 | 5 | 6.98 | 3640 | 2.74 | 17.17 | 5.36 | 2.94 | 2.69 | 59.3 | 0.74 | 0.22 | 5.68 | 7.34 | 50 | 0 | 1 | 5.6 | 15.1 | 0.88 |  |  | 6.7 | 0.5 |  | 7.3 | 5.3 | 0.9 | 2.1 | 1.1 | 0.52 | 113 | 317 | 118 | 140 | 0.3 | 1.12 | 0.42 | 2.57
1029 | 2018-03-10 | 18 | 5 | 6.99 | 3600 | 3.02 | 17.52 | 5.46 | 3.06 | 2.76 | 59.4 | 0.74 | 0.22 | 6.12 | 7.33 | 50.4 | 0 | 0.8 | 6.4 | 14.5 | 0.44 |  |  | 6.3 | 0.8 |  | 7.7 | 5 | 1 | 1.9 | 1.1 | 0.66 | 110 | 327 | 128 | 137 | 0.33 | 1.02 | 0.61 | 2.99
1030 | 2018-03-11 | 18 | 5 | 6.7 | 3600 | 2.94 | 17.54 | 5.56 | 3.07 | 2.86 | 59 | 0.75 | 0.22 | 6.12 | 7.02 | 49.3 | 0 | 0.8 | 7.4 | 13.5 | 0.68 |  |  | 6.8 | 0.9 |  | 7.2 | 5.4 | 0.6 | 2.1 | 1.1 | 0.37 | 110 | 299 | 132 | 150 | 0.05 | 0.53 | 0.64 | 3.02
1031 | 2018-03-13 | 18 | 5 | 4.81 | 3660 | 2.86 | 17.94 | 5.67 | 3.26 | 2.87 | 58.58 | 0.75 | 0.22 | 5.78 | 6.8 | 49.8 | 0 | 0.8 | 7.2 | 13.1 | 0.54 |  |  | 6.8 | 0.5 |  | 7.8 | 4.5 | 1.1 | 2 | 1.5 | 0.78 | 107 | 299 | 124 | 154 | 0.05 | 0.47 | 0.56 | 2.51
1032 | 2018-03-14 | 18 | 4.91 | 4.68 | 3690 | 2.94 | 17.77 | 5.56 | 3.11 | 2.83 | 58.76 | 0.76 | 0.22 | 5.66 | 7.1 | 50.2 | 0 | 0.8 | 6.6 | 13.9 | 0.6 |  |  | 7 | 0.4 |  | 7.5 | 5.1 | 0.9 | 1.8 | 1.2 | 1.13 | 109 | 295 | 132 | 152 | 0.12 | 0.54 | 0.79 | 3.22
1033 | 2018-03-15 | 18 | 4.7 | 6.02 | 3550 | 2.93 | 17.58 | 5.52 | 3.12 | 2.81 | 58.7 | 0.77 | 0.22 | 5.89 | 7.13 | 50.6 | 0 | 1 | 5.7 | 14.8 | 0.38 |  |  | 6.9 | 0.4 |  | 7.5 | 5.3 | 0.8 | 2 | 1 | 0.67 | 112 | 302 | 143 | 139 | 0.05 | 0.47 | 0.5 | 3.53
1034 | 2018-03-16 | 18 | 5 | 5.76 | 3610 | 2.91 | 17.71 | 5.57 | 3.08 | 2.81 | 58.81 | 0.77 | 0.22 | 5.98 | 6.92 | 52 | 0 | 0.7 | 6 | 13.4 | 0.6 |  |  | 6.9 | 0.4 |  | 7.7 | 5.4 | 0.5 | 1.9 | 1.2 | 0.54 | 109 | 307 | 132 | 137 | 0.08 | 0.55 |  | 3.26
1035 | 2018-03-17 | 18 | 5 | 4.01 | 3800 | 2.58 | 19.6 | 6.05 | 2.88 | 2.88 | 58.14 | 0.66 | 0.21 | 5.65 | 6.77 | 50.5 | 0 | 1 | 8 | 12.8 | 0.41 |  |  | 5.1 | 0.7 |  | 7.3 | 5.5 | 1.6 | 1.4 | 1.2 | 0.47 | 113 | 293 | 132 | 141 | 0.05 | 0.46 | 0.6 | 2.9
1036 | 2018-03-20 | 18 | 5.63 | 5.03 | 3600 | 2.82 | 17.9 | 5.58 | 3.13 | 2.82 | 58.94 | 0.77 | 0.22 | 5.39 | 6.59 | 52.4 | 0 | 0.8 | 6.7 | 12.8 | 0.45 |  |  | 6.3 | 0.7 |  | 7.8 | 5.4 | 0.7 | 1.9 | 0.9 | 0.28 | 107 | 298 | 143 | 152 | 0.47 | 1.48 | 0.69 | 2.91
1037 | 2018-03-21 | 18 | 5.43 | 5.52 | 3530 | 2.87 | 18.03 | 5.64 | 3.15 | 2.83 | 58.85 | 0.76 | 0.22 | 5.33 | 6.82 | 52 | 0 | 0.9 | 7.5 | 10.4 | 0.28 |  |  | 7 | 0.6 |  | 8.3 | 4.9 | 0.9 | 2 | 0.8 | 0.9 | 109 | 312 | 124 | 147 | 0.38 | 1.62 | 0.73 | 2.66
1038 | 2018-03-22 | 18 | 5.2 | 4.96 | 3610 | 2.81 | 17.77 | 5.71 | 3.2 | 2.84 | 58.9 | 0.78 | 0.22 | 5.33 | 6.99 | 50.9 | 0 | 0.9 | 7 | 13.1 | 0.32 |  |  | 7.3 | 0.5 |  | 7.9 | 5.2 | 0.5 | 2 | 0.9 | 0.92 | 113 | 299 | 131 | 136 | 0.32 | 1.4 | 0.61 | 2.78
1039 | 2018-03-23 | 18 | 5.2 | 5.36 | 3510 | 2.78 | 17.67 | 5.66 | 3.16 | 2.83 | 59.24 | 0.76 | 0.21 | 5.7 | 6.71 | 52.5 | 0 | 0.8 | 5.9 | 12.2 | 0.46 |  |  | 7.3 | 1.4 |  | 7.5 | 5.4 | 0.2 | 2.1 | 0.8 | 0.68 | 110 | 298 | 129 | 116 | 0.4 | 1.59 | 0.56 | 2.69
1040 | 2018-03-24 | 18 | 5.2 | 5.73 | 3500 | 2.9 | 17.23 | 5.45 | 3.06 | 2.7 | 59.34 | 0.74 | 0.21 | 5.53 | 7.55 | 49.9 | 0 | 0.9 | 5.9 | 14.7 | 0.56 |  |  | 6.9 | 0.9 |  | 7.5 | 6 | 0.2 | 1.9 | 0.7 | 1.2 | 107 | 315 | 135 | 127 | 0.05 | 0.5 | 0.58 | 2.87
1041 | 2018-03-26 | 18 | 5.2 | 6.54 | 3500 | 2.73 | 17.85 | 5.71 | 3.2 | 2.84 | 58.88 | 0.77 | 0.22 | 6.25 | 6.1 | 53.2 | 0 | 0.8 | 6.4 | 11.8 | 0.5 |  |  | 7.5 | 0.7 |  | 7.6 | 4.7 | 0.5 | 2 | 0.9 | 0.57 | 107 | 302 | 142 | 121 | 0.33 | 0.98 | 0.43 | 3.27
1042 | 2018-03-27 | 18 | 5.2 | 6.99 | 3550 | 2.86 | 17.86 | 5.62 | 3.12 | 2.83 | 58.61 | 0.78 | 0.22 | 5.02 | 6.75 | 49.9 | 0 | 0.7 | 7.3 | 12.9 | 0.39 |  |  | 7.2 | 0.7 |  | 7.2 | 5.4 | 0.7 | 1.9 | 1.2 | 1.17 | 110 | 305 | 132 | 141 | 0.31 | 0.89 | 0.65 | 3.52
1043 | 2018-03-28 | 18 | 5.2 | 6.06 | 3600 | 2.97 | 17.64 | 5.54 | 3.15 | 2.81 | 58.81 | 0.77 | 0.21 | 5.53 | 6.68 | 50.2 | 0 | 0.8 | 7.2 | 13.5 | 0.43 |  |  | 6.7 | 0.5 |  | 7.6 | 5.9 | 0.2 | 2 | 1.2 | 0.94 | 107 | 303 | 152 | 131 | 0.2 | 0.91 | 0.5 | 3.18
1044 | 2018-03-29 | 17.92 | 5.17 | 6.99 | 3550 | 2.89 | 18.08 | 5.63 | 3.04 | 2.81 | 58.78 | 0.74 | 0.22 | 5.53 | 6.98 | 51.7 | 0 | 0.8 | 7.3 | 13.3 | 0.38 |  |  | 6.3 | 0.7 |  | 7.2 | 5.6 | 0.8 | 2 | 1 | 0.03 | 108 | 297 | 138 | 145 | 0.2 | 0.75 | 0.4 | 2.81
1045 | 2018-03-30 | 18 | 5 | 6.98 | 3550 | 2.76 | 18.06 | 5.7 | 3.08 | 2.84 | 58.92 | 0.74 | 0.22 | 5.53 | 7.01 | 50.7 | 0 | 0.7 | 7.2 | 13.3 | 0.35 |  |  | 6.5 | 0.8 |  | 7.6 | 5.5 | 0.6 | 1.9 | 1.3 | 0.4 | 107 | 303 | 137 | 135 | 0.23 | 0.95 | 0.53 | 2.86
1046 | 2018-03-31 | 18 | 5.2 | 6.68 | 3540 | 2.9 | 17.52 | 5.56 | 3.08 | 2.8 | 58.72 | 0.76 | 0.22 | 5.53 | 7.31 | 51.4 | 0 | 0.9 | 6.6 | 13.2 | 0.21 |  |  | 7.8 | 0.3 |  | 7.6 | 5.6 | 0.3 | 1.8 | 1.1 | 0.26 | 112 | 288 | 135 | 130 | 0.23 | 0.85 | 0.55 | 2.79
1047 | 2018-04-03 | 18 | 5.13 | 5.74 | 3500 | 3.04 | 18.9 | 5.76 | 3.11 | 2.93 | 59.36 | 0.83 | 0.25 | 5.88 | 7.14 | 61.2 | 0.1 | 1 | 7.7 | 2.1 | 0.53 |  |  | 7.9 | 0.7 |  | 8.2 | 4.7 | 0.8 | 2.1 | 0.3 | 0.2 | 114 | 286 | 136 | 118 | 0.11 | 0.79 | 0.52 | 3.25
1048 | 2018-04-04 | 18 | 5.05 | 4.64 | 3510 | 2.9 | 17.49 | 5.55 | 3.12 | 2.83 | 58.73 | 0.73 | 0.22 | 5.74 | 6.98 | 51.5 | 0.2 | 0.8 | 5.5 | 13.7 | 0.21 |  |  | 7.4 | 0.5 |  | 7.4 | 5.8 | 0.5 | 1.9 | 1.2 | 0.38 | 113 | 305 | 141 | 128 | 0.1 | 0.66 | 0.59 | 3.05
1049 | 2018-04-05 | 18 | 5 | 4.8 | 3560 | 2.96 | 17.46 | 5.54 | 3.04 | 2.85 | 58.66 | 0.78 | 0.23 | 5.69 | 7.09 | 50.1 | 0 | 0.9 | 6.9 | 13.1 | 0.32 |  |  | 7.1 | 0.8 |  | 7.2 | 6 | 0.7 | 2 | 0.9 | 0.48 | 112 | 311 | 134 | 142 | 0.05 | 0.54 | 0.56 | 2.81
1050 | 2018-04-06 | 18 | 5.2 | 5.66 | 3700 | 2.95 | 17.42 | 5.57 | 3.01 | 2.85 | 58.48 | 0.76 | 0.22 | 5.84 | 7.11 | 50.3 | 0 | 0.8 | 7.1 | 13.5 | 0.46 |  |  | 7.6 | 0.7 |  | 6.5 | 5.7 | 0.6 | 1.7 | 1.1 | 0.27 | 111 | 320 | 144 | 145 | 0.1 | 0.95 | 0.61 | 2.96
1051 | 2018-04-08 | 18 | 5 | 5.11 | 3590 | 2.88 | 17.68 | 5.65 | 3.07 | 2.91 | 58.68 | 0.76 | 0.22 | 5.8 | 6.97 | 50.6 | 0 | 0.9 | 6.7 | 13.7 | 0.29 |  |  | 7.2 | 0.3 |  | 7.3 | 5.8 | 0.2 | 1.9 | 1.4 | 0.04 | 108 | 315 | 138 | 120 | 0.34 | 1.48 | 0.51 | 2.74
1052 | 2018-04-10 | 18 | 5.13 | 5.73 | 3520 | 2.92 | 17.78 | 5.69 | 2.91 | 3.01 | 58.69 | 0.78 | 0.22 | 5.71 | 6.8 | 52.2 | 0 | 0.9 | 4.3 | 13.5 | 0.36 |  |  | 8.4 | 0.9 |  | 6.5 | 5.1 | 0.6 | 2.1 | 1 | 0.82 | 108 | 316 | 139 | 136 | 0.44 | 1.57 | 0.49 | 3.03
1053 | 2018-04-11 | 18 | 5 | 5.58 | 3510 | 2.86 | 17.65 | 5.75 | 2.89 | 3.06 | 58.82 | 0.76 | 0.21 | 5.64 | 6.84 | 51.3 | 0 | 0.7 | 5.5 | 14 | 0.56 |  |  | 8.8 | 0.3 |  | 6 | 4.2 | 1.5 | 2.1 | 1.1 | 0.63 | 107 | 315 | 152 | 147 | 0.49 | 1.51 | 0.53 | 2.88
1054 | 2018-04-12 | 18 | 5 | 5.13 | 3550 | 2.95 | 17.69 | 5.62 | 2.9 | 2.99 | 58.85 | 0.78 | 0.22 | 5.78 | 6.97 | 51 | 0 | 0.8 | 7 | 14 | 0.41 |  |  | 8 | 0.5 |  | 5.8 | 4.8 | 1.2 | 2.2 | 0.9 | 0.55 | 113 | 316 | 143 | 139 | 0.58 | 1.52 | 0.58 | 2.76
1055 | 2018-04-14 | 18 | 5.11 | 4.86 | 3550 | 2.18 | 22.29 | 6.88 | 2.79 | 2.93 | 56.85 | 0.51 | 0.19 | 5.75 | 6.93 | 53.3 | 1 | 1 | 6.9 | 9.7 | 0.35 |  |  | 2 | 0.4 |  | 10.3 | 3.5 | 3.2 | 0.8 | 0.9 | 0.27 | 109 | 305 | 145 | 122 | 0.41 | 1.52 | 0.53 | 2.88
1056 | 2018-04-17 | 18 | 4.85 | 4.28 | 3500 | 2.84 | 17.59 | 5.48 | 3.11 | 2.92 | 58.81 | 0.73 | 0.21 | 5.74 | 7.07 | 52.1 | 0 | 0.8 | 5.3 | 13.8 | 0.48 |  |  | 6.7 | 0.6 |  | 7 | 5.5 | 0.8 | 2.1 | 0.9 | 0.96 | 109 | 295 | 137 | 135 | 0.15 | 0.75 | 0.57 | 3.41
1057 | 2018-04-19 | 18 | 5.2 | 5.03 | 3550 | 2.9 | 17.67 | 5.53 | 3.17 | 2.85 | 58.75 | 0.72 | 0.22 | 5.75 | 7.17 | 51.3 | 0 | 0.7 | 5.9 | 13.6 | 0.39 |  |  | 6.7 | 0.4 |  | 7.8 | 5.6 | 0.8 | 1.9 | 1.2 | 0.48 | 108 | 318 | 127 | 146 | 0.1 | 0.65 | 0.55 | 3.02
1058 | 2018-04-20 | 18 | 5.3 | 5.05 | 3500 | 2.64 | 17.71 | 5.55 | 3.12 | 2.87 | 58.89 | 0.73 | 0.21 | 5.81 | 7 | 52 | 0 | 0.7 | 5.4 | 13.5 | 0.44 |  |  | 6.9 | 0.5 |  | 8 | 5.1 | 0.5 | 1.9 | 1 | 1 | 108 | 303 | 133 | 131 | 0.11 | 0.7 | 0.54 | 3.08
1059 | 2018-04-22 | 18 | 5.33 | 4.07 | 3650 | 2.68 | 18.65 | 5.69 | 3.09 | 2.85 | 58.37 | 0.74 | 0.24 | 5.79 | 6.98 | 54.4 | 0 | 0.7 | 3.4 | 12.9 | 0.4 |  |  | 6.5 | 0.2 |  | 7.9 | 5.5 | 1 | 2.2 | 0.9 | 0 | 113 | 307 | 138 | 132 | 0.05 | 0.42 | 0.38 | 3.67
1060 | 2018-04-24 | 18 | 5.52 | 4.32 | 3530 | 2.68 | 17.7 | 5.55 | 3.12 | 2.91 | 58.87 | 0.69 | 0.2 | 5.66 | 6.63 | 52.5 | 0 | 0.7 | 5.9 | 13.3 | 0.39 |  |  | 6.5 | 0.6 |  | 8.1 | 4.9 | 0.8 | 2.1 | 1 | 0.42 | 110 | 318 | 143 | 138 | 0.08 | 0.5 | 0.6 | 2.88
1061 | 2018-04-25 | 18 | 5.7 | 4.47 | 3520 | 2.73 | 17.61 | 5.52 | 3.06 | 2.92 | 58.92 | 0.7 | 0.2 | 5.53 | 7.09 | 51.9 | 0.1 | 0.8 | 6.7 | 13.3 | 0.33 |  |  | 6.3 | 0.9 |  | 7.2 | 4.9 | 0.8 | 2.1 | 1.1 | 0.69 | 110 | 292 | 132 | 126 | 0.06 | 0.49 | 0.59 | 3.06
1062 | 2018-04-26 | 17.36 | 5.37 | 4.46 | 3540 | 2.91 | 17.61 | 5.59 | 3.04 | 2.83 | 58.8 | 0.75 | 0.21 | 5.87 | 6.98 | [17 empty] | 113 | 322 | 147 | 138 | 0.06 | 0.49 | 0.61 | 3.06
1063 | 2018-04-26 | 16 | 5.34 | 4.21 | 3480 | 2.72 | 18.15 | 5.74 | 3.15 | 2.87 | 59 | 0.73 | 0.22 | 5.53 | 6.29 | 52.2 | 0 | 0.7 | 6.2 | 11.4 | 0.52 |  |  | 7.6 | 0.8 |  | 7.7 | 4.9 | 1.1 | 2 | 1.2 | 0.76 |  |  |  |  | 0.29 | 1.34 | 0.62 | 2.77
1064 | 2018-04-27 | 18 | 5.51 | 4.8 | 3610 | 3.1 | 17.63 | 5.63 | 3.02 | 2.87 | 58.74 | 0.76 | 0.21 | 5.75 | 7.02 | 51.1 | 0 | 0.7 | 6.3 | 13.3 | 0.33 |  |  | 6.9 | 0.8 |  | 7.4 | 5.2 | 0.9 | 2.3 | 1.1 | 0.32 | 110 | 300 | 137 | 152 | 0.05 | 0.58 | 0.58 | 2.96
1065 | 2018-04-28 | 18 | 5.52 | 5.46 | 3580 | 2.99 | 17.68 | 5.66 | 3.09 | 2.85 | 59.04 | 0.75 | 0.21 | 5.74 | 6.88 | 52.5 | 0 | 0.9 | 4.5 | 13.8 | 0.44 |  |  | 6.5 | 0.9 |  | 8 | 4.1 | 1.5 | 2.1 | 1.5 | 0.36 | 109 | 296 | 141 | 151 | 0.07 | 0.6 | 0.63 | 2.48
1066 | 2018-04-29 | 18 | 5.5 | 5.47 | 3580 | 2.84 | 17.68 | 5.62 | 3.15 | 2.85 | 58.82 | 0.74 | 0.21 | 5.74 | 6.89 | 50.2 | 0.1 | 0.8 | 6.6 | 12.5 | 0.53 |  |  | 7.2 | 0.9 |  | 7.3 | 5.3 | 0.6 | 1.6 | 1.2 | 2.14 | 108 | 300 | 123 | 129 | 0.36 | 1.6 | 0.61 | 2.52
1067 | 2018-05-01 | 18 | 5.45 | 5.65 | 3620 | 2.9 | 17.84 | 5.67 | 3.07 | 2.9 | 58.86 | 0.76 | 0.21 | 5.61 | 6.8 | 51.8 | 0.2 | 0.6 | 6 | 12.7 | 0.66 |  |  | 7.8 | 0.6 |  | 7.2 | 5.2 | 1 | 2 | 1.3 | 0.52 | 107 | 292 | 137 | 136 | 0.5 | 1.59 | 0.56 | 2.89
1068 | 2018-05-03 | 18 | 5.7 | 4.1 | 3690 | 2.7 | 17.89 | 5.65 | 3 | 2.92 | 58.87 | 0.79 | 0.22 | 5.5 | 6.7 | 51.9 | 0 | 0.7 | 6.1 | 12.3 | 0.72 |  |  | 7.5 | 1 |  | 6.5 | 5.4 | 0.5 | 2.3 | 1.3 | 0.94 | 111 | 302 | 124 | 138 | 0.22 | 1.28 | 0.61 | 3.14
1069 | 2018-05-04 | 18 | 5.7 | 5.3 | 3660 | 2.82 | 17.76 | 5.67 | 3.07 | 2.94 | 58.95 | 0.75 | 0.21 | 5.61 | 6.91 | 53.4 | 0 | 0.6 | 5 | 13.3 | 0.69 |  |  | 9 | 0.3 |  | 6.1 | 5.3 | 0.7 | 2.2 | 1.1 | 0.15 | 110 | 297 | 122 | 160 | 0.42 | 1.46 | 0.58 | 3.09
1070 | 2018-05-05 | 18 | 5.7 | 5.04 | 3630 | 2.87 | 17.76 | 5.68 | 3.05 | 2.88 | 58.8 | 0.77 | 0.21 | 5.62 | 6.71 | 50.8 | 0 | 0.8 | 6 | 13.6 | 0.68 |  |  | 8.6 | 0.7 |  | 6.2 | 5.6 | 1.1 | 1.9 | 1.2 | 0.26 | 107 | 326 | 129 | 157 | 0.41 | 1.55 | 0.59 | 3
1071 | 2018-05-07 | 18 | 5.7 | 4.47 | 3680 | 2.73 | 17.76 | 5.63 | 3.08 | 2.84 | 58.77 | 0.73 | 0.21 | 5.66 | 6.84 | 52.2 | 0 | 0.6 | 6.9 | 12.6 | 0.39 |  |  | 7.3 | 0.9 |  | 6.9 | 5.7 | 0.2 | 2.3 | 1.1 | 0.34 | 107 | 308 | 125 | 136 | 0.15 | 0.77 | 0.56 | 2.98
1072 | 2018-05-08 | 18 | 5.7 | 5.7 | 3540 | 2.91 | 17.51 | 5.56 | 3.06 | 2.78 | 58.63 | 0.72 | 0.21 | 5.48 | 6.86 | 51.4 | 0 | 0.8 | 5.4 | 12.6 | 0.46 |  |  | 7.7 | 0.8 |  | 7.4 | 5.8 | 0.6 | 1.9 | 1.2 | 1.11 | 108 | 302 | 129 | 133 | 0.21 | 1.03 | 0.55 | 2.7
1073 | 2018-05-09 | 18 | 5.7 | 5.63 | 3500 | 2.82 | 17.61 | 5.57 | 3.04 | 2.79 | 58.65 | 0.74 | 0.21 | 5.47 | 6.97 | 52.6 | 0 | 0.7 | 4.9 | 13.1 | 0.44 |  |  | 7.4 | 0.5 |  | 7.6 | 5.8 | 0.7 | 1.9 | 1.1 | 0.41 | 112 | 306 | 130 | 133 | 0.25 | 0.92 | 0.65 | 2.67
1074 | 2018-05-10 | 18 | 5.63 | 5.65 | 3600 | 2.81 | 17.56 | 5.59 | 3.02 | 2.81 | 58.69 | 0.74 | 0.21 | 5.66 | 7.13 | 49.8 | 0 | 0.8 | 6.7 | 13.3 | 0.4 |  |  | 7.1 | 1.2 |  | 6.8 | 5.9 | 1.3 | 1.7 | 1.1 | 1 | 113 | 316 | 122 | 138 | 0.25 | 0.99 | 0.77 | 2.98
1075 | 2018-05-11 | 18 | 5.5 | 4.67 | 3600 | 2.84 | 17.55 | 5.58 | 3.02 | 2.81 | 58.67 | 0.75 | 0.21 | 5.81 | 6.94 | 51.8 | 0 | 0.6 | 6.5 | 13 | 0.33 |  |  | 7.7 | 0.5 |  | 7 | 5.1 | 1 | 1.8 | 1 | 0.42 | 110 | 298 | 125 | 142 | 0.22 | 0.92 | 0.56 | 2.96
1076 | 2018-05-12 | 16.55 | 5.28 | 4.91 | 3590 | 2.22 | 20.32 | 6.17 | 3.08 | 3.3 | 61.01 | 0.77 | 0.21 | 5.65 | 6.73 | 62.7 | 0.4 | 0.7 | 7.1 | 1.4 | 0.43 |  |  | 10.2 | 1.2 |  | 8.2 | 0.9 | 2.5 | 2.3 | 0.1 | 0.01 | 111 | 322 | 122 | 143 | 0.2 | 0.89 | 0.84 | 3.15
1077 | 2018-05-15 | 18 | 5.5 | 4.62 | 3600 | 2.9 | 17.58 | 5.52 | 2.99 | 2.86 | 58.86 | 0.78 | 0.21 | 5.45 | 7.13 | 51.6 | 0 | 0.8 | 6.1 | 14.1 | 0.44 |  |  | 7.9 | 0.4 |  | 6.5 | 5.4 | 0.6 | 2.1 | 1.2 | 0.25 | 110 | 318 | 134 | 135 | 0.24 | 0.98 | 0.58 | 3.35
1078 | 2018-05-16 | 15.33 | 4.96 | 5.06 | 3570 | 2.76 | 19.06 | 6.15 | 3.3 | 2.95 | 57.44 | 0.79 | 0.25 | 5.88 | 6.99 | 51.4 | 0 | 0.7 | 6.9 | 12.4 | 0.59 |  |  | 7.8 | 0.4 |  | 6.4 | 5.9 | 0.4 | 2 | 2.1 | 0.5 | 112 | 307 | 116 | 137 | 0.09 | 0.64 | 0.41 | 4.89
1079 | 2018-05-17 | 15 | 5 | 4.72 | 3650 | 2.66 | 19.06 | 6.18 | 3.23 | 2.98 | 57.41 | 0.8 | 0.25 | 5.11 | 6.83 | 52.9 | 0 | 0.8 | 4.2 | 12.5 | 0.6 |  |  | 8 | 0.7 |  | 6.3 | 5.8 | 0.4 | 2.2 | 2 | 0.23 | 109 | 313 | 114 | 146 | 0.08 | 0.61 | 0.56 | 5.06
1080 | 2018-05-18 | 15.75 | 5.05 | 5.41 | 3630 | 2.94 | 19.21 | 6.16 | 3.27 | 2.88 | 57.14 | 0.84 | 0.26 | 5.04 | 6.39 | 53.3 | 0 | 0.8 | 5.4 | 11 | 0.46 |  |  | 8 | 0.5 |  | 6.6 | 6.5 | 0.2 | 2 | 2.1 | 0.42 | 110 | 306 | 114 | 141 | 0.1 | 0.63 | 0.73 | 5.35
1081 | 2018-05-19 | 15.06 | 5.23 | 3.9 | 3610 | 2.75 | 18.76 | 5.78 | 3.17 | 2.98 | 59.46 | 0.79 | 0.23 | 4.44 | 6.5 | 60.5 | 0 | 1 | 7.3 | 2.1 | 0.59 |  |  | 8.5 | 0.7 |  | 7.9 | 4.2 | 1.3 | 2.3 | 0.2 | 1.18 | 107 | 311 | 123 | 145 | 0.06 | 0.54 | 0.75 | 3.99
1082 | 2018-05-21 | 17.25 | 5.4 | 4.9 | 3710 | 2.9 | 18.27 | 5.82 | 3.25 | 2.89 | 58.24 | 0.77 | 0.23 | 5 | 6.5 | 51.1 | 0 | 0.8 | 7 | 12 | 0.38 |  |  | 6.5 | 1 |  | 7.5 | 6.1 | 0.4 | 2.1 | 1.6 | 0.53 | 108 | 312 | 128 | 145 | 0.37 | 1.38 | 0.53 | 3.56
1083 | 2018-05-23 | 17.31 | 5.32 | 5.25 | 3660 | 2.84 | 17.96 | 5.66 | 3.08 | 2.9 | 58.54 | 0.77 | 0.22 | 5.04 | 7.31 | 52.7 | 0 | 0.8 | 5.1 | 13.7 | 0.49 |  |  | 7.3 | 1 |  | 6.7 | 5.5 | 0.4 | 1.8 | 1.4 | 0.5 | 107 | 303 | 125 | 145 | 0.44 | 1.52 | 0.75 | 3.94
1084 | 2018-05-24 | 16.62 | 5.2 | 5.19 | 3610 | 2.82 | 18.64 | 5.96 | 3.25 | 2.89 | 57.68 | 0.78 | 0.24 | 5.83 | 6.82 | 51.6 | 0 | 0.6 | 6.9 | 12.6 | 0.37 |  |  | 7.7 | 0.5 |  | 6.6 | 6.2 | 0.2 | 1.9 | 1.8 | 0.3 | 113 | 305 | 124 | 144 | 0.48 | 1.6 | 0.85 | 4.6
1085 | 2018-05-25 | 15 | 5.7 | 5.12 | 3760 | 2.9 | 19.14 | 6.15 | 3.34 | 2.87 | 57.03 | 0.78 | 0.25 | 5.08 | 6.69 | 51.3 | 0 | 0.8 | 5.7 | 11.9 | 0.53 |  |  | 6.4 | 1.3 |  | 7.6 | 6.9 | 0.1 | 1.9 | 2.4 | 0.51 | 109 | 305 | 119 | 155 | 0.46 | 1.59 | 0.89 | 4.65
1086 | 2018-05-26 | 16.36 | 5.01 | 6.48 | 3600 | 2.84 | 18.5 | 5.89 | 3.2 | 2.84 | 57.78 | 0.8 | 0.24 | 4.65 | 7.17 | 50.1 | 0 | 0.9 | 6.1 | 13.4 | 0.51 |  |  | 6.6 | 1 |  | 7 | 6.2 | 0.1 | 2.1 | 1.7 | 1.5 | 107 | 305 | 123 | 141 | 0.57 | 1.84 | 0.81 | 3.63
1087 | 2018-05-27 | 18 | 5.55 | 6.57 | 3690 | 3.02 | 17.94 | 5.67 | 3.11 | 2.83 | 58.47 | 0.77 | 0.23 | 4.65 | 7.5 | 50.2 | 0 | 0.8 | 6.5 | 14.1 | 0.42 |  |  | 6.7 | 0.6 |  | 7.4 | 6.5 | 0.5 | 1.8 | 1.1 | 0.34 | 111 | 304 | 129 | 139 | 0.26 | 1.25 | 0.89 | 3.87
1088 | 2018-05-29 | 16.88 | 5.51 | 4.4 | 3640 | 2.82 | 18.06 | 5.7 | 3.28 | 2.8 | 57.94 | 0.78 | 0.23 | 5.93 | 7.12 | 51.6 | 0 | 0.8 | 6.3 | 13.3 | 0.29 |  |  | 7.3 | 0.3 |  | 7.5 | 5.8 | 0.2 | 1.7 | 1.5 | 0.17 | 113 | 300 | 123 | 138 | 0.2 | 0.79 | 0.74 | 3.36
1089 | 2018-05-30 | 18 | 5.75 | 4.07 | 3580 | 2.74 | 18 | 5.6 | 3.28 | 2.85 | 58.91 | 0.75 | 0.22 | 5.51 | 6.96 | 53.4 | 0 | 0.9 | 5.5 | 12.5 | 0.41 |  |  | 5.7 | 1.4 |  | 8.6 | 4.8 | 0.6 | 2.2 | 1.1 | 0 | 112 | 294 | 137 | 145 | 0.23 | 0.79 | 0.8 | 3.18
1090 | 2018-05-31 | 18 | 5.7 | 4.59 | 3780 | 2.92 | 17.87 | 5.55 | 3.17 | 2.82 | 58.62 | 0.77 | 0.22 | 5.59 | 7.23 | 50.9 | 0 | 0.8 | 5.1 | 14.2 | 0.33 |  |  | 6.4 | 0.8 |  | 7.8 | 5.7 | 0.6 | 2 | 1.2 | 0.96 | 114 | 309 | 131 | 136 | 0.25 | 1.05 | 0.71 | 3.35
1091 | 2018-06-01 | 18 | 5.35 | 5.86 | 3450 | 2.93 | 17.77 | 5.56 | 3.14 | 2.85 | 58.81 | 0.75 | 0.22 | 5.71 | 6.78 | 51.1 | 0 | 0.9 | 7.8 | 12.5 | 0.32 |  |  | 6.7 | 0.5 |  | 7.7 | 5.3 | 1 | 2 | 1.4 | 0 | 113 | 295 | 132 | 131 | 0.25 | 1.05 | 0.66 | 3.01
1092 | 2018-06-02 | 18 | 5 | 4.92 | 3560 | 2.82 | 17.49 | 5.47 | 3.09 | 2.83 | 58.63 | 0.77 | 0.21 | 5.44 | 7.1 | 51.9 | 0 | 0.8 | 6.4 | 13.9 | 0.5 |  |  | 6.7 | 0.6 |  | 7.6 | 5.7 | 0.3 | 1.8 | 1.1 | 0.22 | 107 | 295 | 137 | 144 | 0.21 | 0.83 | 0.88 | 2.48
1093 | 2018-06-04 | 18 | 5 | 4.87 | 3520 | 2.54 | 17.76 | 5.52 | 3.18 | 2.84 | 58.61 | 0.78 | 0.22 | 5.74 | 6.96 | 51.9 | 0 | 0.9 | 7.1 | 13.5 | 0.46 |  |  | 6.4 | 0.6 |  | 7.9 | 5.1 | 0.2 | 2 | 1.2 | 0.13 | 112 | 307 | 129 | 132 | 0.04 | 0.48 | 0.7 | 3.27
1094 | 2018-06-05 | 18 | 5 | 4.12 | 3510 | 2.73 | 17.66 | 5.51 | 3.18 | 2.83 | 58.72 | 0.78 | 0.22 | 5.7 | 6.79 | 52 | 0 | 0.9 | 7.1 | 13 | 0.3 |  |  | 6.4 | 0.5 |  | 7.8 | 5 | 0.6 | 1.9 | 1.1 | 0.52 | 112 | 305 | 130 | 142 | 0.24 | 0.5 | 0.65 | 3.13
1095 | 2018-06-06 | 18 | 5 | 4.45 | 3540 | 2.77 | 17.62 | 5.54 | 3.29 | 2.85 | 58.47 | 0.77 | 0.22 | 5.7 | 6.45 | 51.2 | 0 | 1 | 7.3 | 12.2 | 0.31 |  |  | 6.2 | 0.5 |  | 9.1 | 5 | 0.7 | 2.1 | 1 | 0.83 | 112 | 306 | 132 | 141 | 0.11 | 0.61 | 0.8 | 2.57
1096 | 2018-06-07 | 18 | 5 | 4.25 | 3650 | 2.77 | 17.89 | 5.59 | 3.08 | 2.93 | 58.91 | 0.78 | 0.22 | 5.26 | 6.98 | 51.7 | 0 | 0.8 | 7.9 | 13.8 | 0.33 |  |  | 6.8 | 0.4 |  | 8.2 | 5.1 | 0.1 | 1.8 | 1 | 0.22 | 107 | 293 | 121 | 152 | 0.09 | 0.48 | 0.71 | 2.81
1097 | 2018-06-08 | 18 | 5 | 3.91 | 3550 | 2.76 | 17.58 | 5.55 | 3.02 | 2.93 | 58.85 | 0.8 | 0.23 | 5.26 | 6.5 | 53 | 0 | 1 | 6.7 | 12.6 | 0.5 |  |  | 8 | 0.3 |  | 6.9 | 5.1 | 0.2 | 1.9 | 0.9 | 0.54 | 112 | 293 | 126 | 149 | 0.2 | 0.56 | 0.69 | 2.68
1098 | 2018-06-09 | 18 | 5 | 5.3 | 3500 | 2.79 | 17.84 | 5.68 | 3.04 | 2.9 | 58.78 | 0.79 | 0.23 | 5.39 | 5.74 | 51.8 | 0 | 0.8 | 7.1 | 13.6 | 0.3 |  |  | 7.7 | 0.8 |  | 6.6 | 5.2 | 0.5 | 2.1 | 1.1 | 0 | 110 | 304 | 122 | 161 | 0.06 | 0.6 | 0.7 | 3.16
1099 | 2018-06-10 | 18 | 5 | 5.87 | 3580 | 2.76 | 17.67 | 5.58 | 3.04 | 2.83 | 58.56 | 0.8 | 0.23 | 5.39 | 6.98 | 50.3 | 0 | 1 | 7.5 | 13.5 | 0.47 |  |  | 7.2 | 0.4 |  | 6.8 | 5.3 | 0.4 | 2 | 1.2 | 1.01 | 109 | 315 | 129 | 143 | 0.43 | 1.47 | 0.76 | 3.23
1100 | 2018-06-12 | 18 | 5 | 5.24 | 3610 | 2.82 | 17.64 | 5.67 | 3.15 | 2.79 | 58.78 | 0.78 | 0.23 | 5.66 | 6.5 | 51.9 | 0 | 0.8 | 7 | 13.2 | 0.35 |  |  | 7.3 | 0.4 |  | 7.2 | 5.1 | 1 | 1.9 | 1.1 | 0.52 | 113 | 309 | 122 | 132 | 0.48 | 1.63 | 0.7 | 2.69
1101 | 2018-06-13 | 18 | 4.97 | 4.7 | 3580 | 2.88 | 17.66 | 5.63 | 3.03 | 2.75 | 58.7 | 0.8 | 0.23 | 5.36 | 7.12 | 49.4 | 0 | 1 | 7.1 | 13.9 | 0.3 |  |  | 7 | 0.8 |  | 7.4 | 5.3 | 0.3 | 1.9 | 1.3 | 0.88 | 109 | 316 | 124 | 154 | 0.14 | 0.62 | 0.65 | 3.5
1102 | 2018-06-14 | 18 | 5.04 | 5.22 | 3600 | 2.84 | 17.75 | 5.68 | 3.14 | 2.78 | 58.64 | 0.81 | 0.24 | 5.78 | 6.38 | 51.2 | 0 | 1 | 6.8 | 12.5 | 0.54 |  |  | 7.3 | 1.1 |  | 7.9 | 4.6 | 1 | 1.9 | 1.2 | 0.57 | 110 | 314 | 130 | 149 | 0.47 | 1.63 | 0.64 | 3.57
1103 | 2018-06-15 | 18 | 5.06 | 4.99 | 3570 | 2.74 | 17.91 | 5.76 | 3.17 | 2.84 | 58.81 | 0.8 | 0.24 | 5.23 | 7.49 | 50.3 | 0 | 0.9 | 7.2 | 13 | 0.55 |  |  | 7.3 | 0.6 |  | 7.5 | 4.4 | 0.9 | 2.1 | 1.2 | 0.62 | 113 | 297 | 142 | 145 | 0.44 | 1.53 | 0.52 | 3.67
1104 | 2018-06-16 |  |  | 4.81 | 3610 | 3.01 | 17.63 | 5.64 | 3.11 | 2.81 | 58.96 | 0.81 | 0.23 | 3.17 | 6.56 | 50.7 | 0 | 1 | 7.2 | 12.6 | 0.42 |  |  | 7.4 | 1 |  | 7.4 | 5.1 | 1.1 | 1.8 | 1 | 0.35 | 113 | 292 | 126 | 148 | 0.47 | 1.53 | 0.63 | 2.31
1105 | 2018-06-18 | 18 | 4.8 | 5.72 | 3310 | 3.39 | 17.16 | 5.54 | 2.94 | 2.65 | 58.55 | 0.8 | 0.24 | 5.45 | 7.3 | 49.5 | 0 | 1.1 | 5.7 | 14.4 | 0.43 |  |  | 8.2 | 0.1 |  | 6.9 | 6.9 | 0.6 | 1.7 | 1.3 | 0.53 | 111 | 305 | 130 | 138 | 0.25 | 0.99 | 0.7 | 2.59
1106 | 2018-06-19 | 18 | 5 | 4.53 | 3550 | 3.05 | 17.41 | 5.64 | 2.98 | 2.68 | 58.83 | 0.79 | 0.24 | 5.87 | 6.84 | 50.6 | 0 | 1 | 7.1 | 12.9 | 0.55 |  |  | 7.9 | 0.7 |  | 7 | 5.1 | 0.8 | 1.6 | 1.3 | 0.42 | 113 | 297 | 137 | 152 | 0.25 | 0.91 | 0.41 | 2.54
1107 | 2018-06-20 | 18 | 4.62 | 5.13 | 3500 | 2.94 | 17.6 | 5.61 | 2.98 | 2.71 | 59.04 | 0.81 | 0.24 | 5.71 | 6.44 | 49.8 | 0 | 1.1 | 7.6 | 12.4 | 0.9 |  |  | 8.1 | 0.5 |  | 7.1 | 3.8 | 1.5 | 1.8 | 1 | 0.69 | 111 | 305 | 130 | 154 | 0.25 | 0.88 | 0.41 | 2.41
1108 | 2018-06-21 | 18 | 4.3 | 4.47 | 3600 | 2.81 | 17.47 | 5.63 | 3.02 | 2.74 | 59.14 | 0.79 | 0.23 | 5.44 | 6.67 | 51.3 | 0 | 1.1 | 6.6 | 13.3 | 0.42 |  |  | 7.7 | 0.6 |  | 7.5 | 3.8 | 1.3 | 1.9 | 1 | 0.21 | 112 | 295 | 128 | 154 | 0.2 | 0.81 | 0.49 | 1.92
1109 | 2018-06-22 | 18 | 4.75 | 5.28 | 3520 | 2.96 | 17.28 | 5.5 | 3 | 2.74 | 58.94 | 0.78 | 0.23 | 5.71 | 6.7 | 51.2 | 0 | 1 | 6.6 | 13.1 | 0.56 |  |  | 7.1 | 0.4 |  | 7.3 | 4.9 | 1.2 | 1.8 | 0.9 | 0.28 | 107 | 306 | 130 | 164 | 0.25 | 0.84 | 0.55 | 2.08
1110 | 2018-06-23 | 18 | 4.56 | 4.77 | 3520 | 2.95 | 17.57 | 5.66 | 2.97 | 2.78 | 59.08 | 0.79 | 0.24 | 5.65 | 6.74 | 51.4 | 0 | 1.2 | 5.4 | 13.2 | 0.69 |  |  | 8.2 | 0.6 |  | 6.5 | 4.9 | 1 | 1.6 | 1.3 | 1.27 | 107 | 294 | 121 | 167 | 0.22 | 0.81 | 0.64 | 1.89
1111 | 2018-06-24 | 18 | 4.5 | 3.83 | 3700 | 2.81 | 17.61 | 5.72 | 3.04 | 2.77 | 58.95 | 0.79 | 0.24 | 5.65 | 7.03 | 50.6 | 0 | 1 | 6.4 | 14.1 | 0.82 |  |  | 8.3 | 0.6 |  | 6.8 | 4.9 | 0.4 | 1.5 | 1.1 | 0.37 | 110 | 299 | 119 | 162 | 0.08 | 0.49 | 0.66
1112 | 2018-06-26 | 18 | 4.49 | 4.68 | 3580 | 2.84 | 17.46 | 5.66 | 2.97 | 2.79 | 59.05 | 0.79 | 0.24 | 5.86 | 6.83 | 50.8 | 0 | 1.1 | 6 | 13.4 | 0.7 |  |  | 8.3 | 0.5 |  | 7.1 | 4.8 | 0.7 | 2 | 1.1 | 0.63 | 112 | 294 | 136 | 147 | 0.11 | 0.6 | 0.72 | 1.96
1113 | 2018-06-26 | 18 | 4.49 | 6.11 | 3690 | 2.93 | 18.32 | 6 | 3.21 | 2.75 | 57.68 | 0.82 | 0.26 | 5.86 | 7.34 | 49.9 | 0 | 1 | 5.7 | 14.5 | 0.64 |  |  | 8.3 | 0.3 |  | 6.7 | 6 | 0.4 | 1.7 | 1.9 | 0.29 |  |  |  |  | 0.07 | 0.57 | 0.75 | 4.51
1114 | 2018-06-28 | 18 | 4.4 | 5.91 | 3550 | 2.87 | 18.11 | 5.87 | 3.22 | 2.78 | 57.98 | 0.78 | 0.25 | 5.36 | 7.08 | 50.6 | 0 | 1 | 5.7 | 13.9 | 0.59 |  |  | 7.5 | 0.5 |  | 7.1 | 5.9 | 0.4 | 1.7 | 1.8 | 0.14 | 114 | 295 | 123 | 141 | 0.06 | 0.55 | 0.43 | 2.68
1115 | 2018-06-29 | 18 | 4.41 | 4.92 | 3500 | 2.88 | 17.35 | 5.47 | 2.97 | 2.77 | 59.11 | 0.77 | 0.22 | 5.36 | 5.27 | 52.4 | 0 | 1 | 6 | 13.7 | 0.85 |  |  | 7.2 | 0.8 |  | 7.1 | 4.4 | 0.8 | 1.7 | 1.1 | 0.26 | 108 | 297 | 127 | 152 | 0.06 | 0.57 | 0.45 | 2.72
1116 | 2018-06-30 | 18 | 4.5 | 5.13 | 3620 | 2.82 | 18.24 | 5.87 | 3.22 | 2.79 | 58.16 | 0.8 | 0.24 | 3.27 | 7.25 | 51.7 | 0 | 1.1 | 3.5 | 14.7 | 0.93 |  |  | 6.9 | 0.6 |  | 8 | 6.2 | 0.2 | 1.8 | 1.8 | 0.23 | 114 | 295 | 100 | 136 | 0.06 | 0.57 | 0.74 | 4.2
1117 | 2018-07-01 | 18 | 4.57 | 5.36 | 3610 | 2.96 | 18.16 | 5.79 | 3.26 | 2.8 | 58.01 | 0.77 | 0.23 | 3.27 | 7.25 | 49.1 | 0 | 0.8 | 6 | 14.2 | 0.85 |  |  | 6.6 | 0.4 |  | 7.5 | 6.5 | 0.4 | 1.6 | 1.9 | 1.28 | 113 | 292 | 137 | 128 | 0.48 | 1.56 | 0.75 | 4.37
1118 | 2018-07-03 | 18 | 4.6 | 5.93 | 3580 | 2.75 | 19.24 | 5.92 | 3.31 | 2.8 | 57.55 | 0.79 | 0.25 | 5.67 | 6.95 | 51 | 0 | 0.8 | 7.3 | 13.3 | 0.39 |  |  | 5.5 | 0.4 |  | 7.9 | 6.1 | 0.6 | 1.9 | 1.9 | 0.27 | 113 | 291 | 137 | 128 | 0.49 | 1.75 | 0.51 | 4.29
1119 | 2018-07-04 | 18 | 4.64 | 5.89 | 3580 | 2.83 | 18.14 | 5.75 | 3.36 | 2.81 | 57.88 | 0.77 | 0.23 | 5.3 | 7.1 | 50.4 | 0 | 0.9 | 6.5 | 14.4 | 0.32 |  |  | 5.2 | 0.6 |  | 8.7 | 5.7 | 0 | 2 | 2 | 0.25 | 108 | 298 | 134 | 127 | 0.45 | 1.68 | 0.51 | 3.78
1120 | 2018-07-05 | 18 | 4.51 | 5.08 | 3600 | 2.77 | 18.3 | 5.79 | 3.29 | 2.85 | 58.03 | 0.78 | 0.23 | 5.3 | 7.09 | 49 | 0 | 1 | 7.8 | 13.6 | 0.33 |  |  | 6 | 0.4 |  | 7.8 | 5.8 | 0.4 | 1.9 | 1.7 | 1.02 | 108 | 297 | 128 | 138 | 0.33 | 1.42 | 0.58 | 3.67
1121 | 2018-07-06 | 18 | 4.5 | 5.41 | 3580 | 2.81 | 18.19 | 5.74 | 3.26 | 2.84 | 58.01 | 0.8 | 0.23 | 5.63 | 6.91 | 50.1 | 0 | 1 | 7.6 | 13.1 | 0.54 |  |  | 5.8 | 0.6 |  | 7.3 | 5.8 | 0.1 | 2.1 | 1.7 | 0.62 | 106 | 296 | 130 | 139 | 0.32 | 1.59 | 0.55 | 3.72
1122 | 2018-07-07 | 18 | 4.51 | 4.72 | 3610 | 2.8 | 17.96 | 5.74 | 3.19 | 2.83 | 58.07 | 0.8 | 0.23 | 5.63 | 7.29 | 49.6 | 0 | 0.8 | 8.2 | 14.6 | 0.29 |  |  | 6.3 | 0.5 |  | 7.5 | 5 | 0.5 | 2 | 1.7 | 0.27 | 114 | 295 | 108 | 123 | 0.28 | 1.31 | 0.54 | 3.86
1123 | 2018-07-10 | 18 | 4.66 | 6.14 | 3500 | 2.82 | 18.16 | 5.9 | 3.2 | 2.79 | 57.87 | 0.78 | 0.24 | 5.91 | 7.04 | 49.8 | 0 | 1.1 | 4.7 | 13.5 | 0.67 |  |  | 7.4 | 0.6 |  | 6.9 | 5.5 | 0.5 | 1.9 | 1.8 | 2.96 | 112 | 295 | 133 | 134 | 0.25 | 0.89 | 0.73 | 3.94
1124 | 2018-07-11 | 18 | 4.7 | 6.08 | 3510 | 2.82 | 18.2 | 5.98 | 3.06 | 2.81 | 58.24 | 0.77 | 0.25 | 5.5 | 6.99 | 50.2 | 0 | 1 | 5.5 | 14.2 | 0.56 |  |  | 9 | 0.4 |  | 5.9 | 5.3 | 0.9 | 1.9 | 1.7 | 0.47 | 113 | 296 | 123 | 134 | 0.25 | 0.91 | 0.59 | 4.07
1125 | 2018-07-12 | 18 | 4.7 | 5.89 | 3480 | 2.81 | 18.22 | 5.94 | 3.15 | 2.78 | 58.05 | 0.76 | 0.25 | 5.61 | 6.79 | 51.4 | 0 | 0.9 | 5.6 | 13.3 | 0.55 |  |  | 8.2 | 0.5 |  | 6.4 | 5.6 | 0.1 | 2 | 1.6 | 0.28 | 115 | 296 | 124 | 138 | 0.22 | 0.99 | 0.83 | 3.96
1126 | 2018-07-13 | 18 | 4.59 | 5.59 | 3670 | 2.8 | 18.27 | 5.9 | 3.3 | 2.76 | 57.98 | 0.79 | 0.25 | 5.41 | 6.86 | 51.4 | 0 | 1 | 5 | 13.4 | 0.52 |  |  | 7.8 | 0.6 |  | 7.3 | 5.5 | 0.2 | 2.1 | 1.7 | 0.42 | 108 | 295 | 120 | 138 | 0.25 | 0.78 | 0.86 | 3.99
1127 | 2018-07-14 | 18 | 4.5 | 4.3 | 3570 | 2.74 | 17.93 | 5.69 | 3.15 | 2.82 | 58.92 | 0.78 | 0.23 | 5.41 | 6.64 | 51.8 | 0 | 1.1 | 5.6 | 13.1 | 0.46 |  |  | 6.9 | 0.6 |  | 8 | 4.9 | 0.6 | 2 | 1.3 | 1.01 | 112 | 296 | 126 | 141 | 0.15 | 0.75 | 0.75 | 4.38
1128 | 2018-07-15 | 18 | 4.66 | 5.81 | 3550 | 3.11 | 18.15 | 5.87 | 3.29 | 2.75 | 58 | 0.77 | 0.24 | 5.41 | 6.81 | 51.4 | 0 | 0.9 | 4.5 | 13.6 | 0.52 |  |  | 7.2 | 0.3 |  | 7.7 | 5.7 | 0.1 | 1.8 | 1.7 | 0.66 | 107 | 296 | 115 | 146 | 0.07 | 0.54 | 0.74 | 4.27
1129 | 2018-07-17 | 18 | 4.2 | 5.47 | 3550 | 3 | 18.19 | 5.85 | 3.29 | 2.81 | 58.12 | 0.77 | 0.24 | 5.38 | 5.78 | 52 | 0 | 0.8 | 5 | 13.3 | 0.48 |  |  | 7.2 | 0.5 |  | 7.4 | 5.2 | 0.4 | 2.1 | 1.5 | 0.88 | 114 | 294 | 111 | 133 | 0.08 | 0.55 | 0.68 | 4.31
1130 | 2018-07-18 | 18 | 3.89 | 6 | 3530 | 2.9 | 18.23 | 5.89 | 3.22 | 2.86 | 57.97 | 0.78 | 0.24 | 3.79 | 6.55 | 51 | 0 | 0.8 | 5.4 | 13.8 | 0.43 |  |  | 7.7 | 0.5 |  | 7.1 | 4.9 | 0.4 | 2.2 | 1.6 | 0.23 | 109 | 296 | 123 | 133 | 0.08 | 0.61 | 0.65 | 4.29
1131 | 2018-07-19 | 18 | 3.9 | 5.44 | 3590 | 2.85 | 18.21 | 5.88 | 3.14 | 2.88 | 58.21 | 0.79 | 0.23 | 3.79 | 6.88 | 51.2 | 0 | 0.9 | 6.6 | 14.1 | 0.36 |  |  | 7.3 | 0.6 |  | 7.5 | 4.8 | 0.3 | 2 | 1.7 | 0.07 | 109 | 296 | 120 | 132 | 0.08 | 0.54 | 0.6 | 4.33
1132 | 2018-07-20 | 18 | 3.9 | 5.39 | 3550 | 2.87 | 18.27 | 5.9 | 3.2 | 2.87 | 58.17 | 0.79 | 0.24 | 5.53 | 6.76 | 60.5 | 0 | 1.1 | 7 | 2.3 | 0.58 |  |  | 9.1 | 0.4 |  | 8.4 | 2.9 | 2.2 | 2.4 | 0.2 | 0.18 | 113 | 295 | 116 | 137 | 0.08 | 0.53 | 0.61 | 4.28
1133 | 2018-07-21 | 18 | 3.9 | 5.98 | 3550 | 2.88 | 18.15 | 5.85 | 3.27 | 2.87 | 58.36 | 0.8 | 0.24 | 5.53 | 6.61 | 52.3 | 0 | 0.8 | 6.3 | 13.2 | 0.52 |  |  | 7.4 | 0.3 |  | 6.8 | 5.2 | 0.4 | 2.1 | 1.3 | 0.03 | 110 | 292 | 126 | 132 | 0.1 | 0.65 | 0.55 | 4.44
1134 | 2018-07-22 | 16.4 | 3.9 | 6.44 | 3590 | 2.84 | 18.39 | 5.96 | 3.24 | 2.88 | 58.14 | 0.8 | 0.25 | 5.53 | 6.93 | 52.6 | 0 | 0.9 | 5.5 | 13.4 | 0.43 |  |  | 7.6 | 0.3 |  | 7.2 | 4.8 | 0.2 | 2 | 1.9 | 0.04 | 111 | 288 | 119 | 140 | 0.14 | 0.52 | 0.61 | 4.21
1135 | 2018-07-24 | 18 | 4.08 | 5.51 | 3620 | 3.34 | 17.87 | 5.79 | 3.12 | 2.86 | 58.36 | 0.77 | 0.24 | 5.46 | 7.4 | 51.2 | 0 | 0.9 | 5.1 | 14.1 | 0.3 |  |  | 7.9 | 0.4 |  | 6.7 | 6.3 | 0 | 2 | 1.7 | 0.41 | 114 | 293 | 121 | 143 | 0.09 | 0.55 | 0.91 | 3.43
1136 | 2018-07-25 | 18 | 3.99 | 4.25 | 3780 | 2.92 | 17.9 | 5.79 | 3.16 | 2.88 | 58.8 | 0.8 | 0.25 | 5.78 | 6.91 | 49.4 | 0.5 | 1 | 7.1 | 13.5 | 0.27 | 17.5 | 31.9 | 8.4 | 0.1 | 8.5 | 7.7 | 3.1 | 0.8 | 1.8 | 1.3 | 0.7 | 108 | 294 | 136 | 151 |  | 0.52 | 0.6 | 3.21
1137 | 2018-07-26 | 18 | 3.75 | 3.85 | 3620 | 2.76 | 17.83 | 5.74 | 3.09 | 2.9 | 59.3 | 0.77 | 0.24 | 5.71 | 6.95 | 48.9 | 0.6 | 1 | 8.5 | 13.9 | 0.23 | 2.8 | 46 | 7.6 | 0 | 7.6 | 8.3 | 2.5 | 1.6 | 2.2 | 0.8 | 0.4 | 113 | 281 | 126 | 143 | 0.1 | 0.46 | 0.65 | 2.58
1138 | 2018-07-27 | 18 | 3.8 | 4.42 | 3650 | 2.88 | 18 | 5.78 | 3.13 | 2.86 | 59.04 | 0.79 | 0.25 | 5.9 | 6.82 | 50.1 | 0.6 | 1 | 6.8 | 14.3 | 0.26 | 18.9 | 31.2 | 8.7 | 0.1 | 8.8 | 7.1 | 3.1 | 0.4 | 1.6 | 0.9 | 0.4 | 110 | 278 | 112 | 141 | 0.1 | 0.49 | 0.6 | 3.42
1139 | 2018-07-28 | 18 | 3.78 | 4.6 | 3500 | 2.83 | 17.85 | 5.71 | 3.12 | 2.88 | 59.35 | 0.77 | 0.24 | 5.59 | 6.8 | 50 | 0.7 | 1 | 7.1 | 13.1 | 0.29 | 17.5 | 32.5 | 8.4 | 0.4 | 8.7 | 7.8 | 2.7 | 1.1 | 1.8 | 0.9 | 0.4 | 108 | 291 | 125 | 133 | 0.13 | 0.56 | 0.71 | 3
1140 | 2018-07-31 | 18 | 3.86 | 5.27 | 3600 | 2.81 | 18.32 | 5.94 | 3.07 | 2.85 | 58.49 | 0.81 | 0.26 | 5.4 | 6.61 | 50 | 0.5 | 0.9 | 7.5 | 13 | 0.22 | 19.1 | 30.9 | 9.3 | 0.3 | 9.6 | 6.8 | 3.1 | 1.1 | 1.7 | 1.2 | 0.4 | 108 | 295 | 112 | 139 | 0.21 | 0.97 | 0.61 | 3.48
1141 | 2018-08-01 | 18 | 3.9 | 5.91 | 3670 | 2.89 | 18.38 | 5.96 | 3.12 | 2.85 | 58.22 | 0.82 | 0.26 | 5.4 | 6.71 | 48.6 | 0.54 | 0.98 | 8.88 | 12.88 | 0.28 | 11.48 | 37.12 | 8.04 | 0.26 | 8.3 | 7.56 | 3.06 | 0.92 | 1.92 | 1.44 | 0.6 | 110 | 302 | 113 | 136 | 0.21 | 0.87 | 0.59 | 3.51
1142 | 2018-08-02 | 18 | 3.63 | 4.68 | 3731 | 2.94 | 18.03 | 5.89 | 3.01 | 2.78 | 58.65 | 0.78 | 0.26 | 5.3 | 6.33 | 48.72 | 0.65 | 1.03 | 8.28 | 11.77 | 0.48 | 14.62 | 34.09 | 8.11 | 0.36 | 8.47 | 7.52 | 3.01 | 1.17 | 1.64 | 1.28 | 1.12 | 115 | 295 | 128 | 127 | 0.25 | 1.02 | 0.61 | 3.87
1143 | 2018-08-03 | 18 | 3.41 | 5.24 | 3728.89 | 2.75 | 18.48 | 5.95 | 3.14 | 2.82 | 58.5 | 0.8 | 0.27 | 5.26 | 6.83 | 50.54 | 0.6 | 1.01 | 7.45 | 11.83 | 0.37 | 10.21 | 40.35 | 8.46 | 0.31 | 8.76 | 7.84 | 2.74 | 0.89 | 1.74 | 1.34 | 0.79 | 112 | 303 | 114 | 144 | 0.21 | 0.73 | 0.5 | 4.05
1144 | 2018-08-04 | 18 | 3.47 | 5.95 | 3666.67 | 2.85 | 18.37 | 5.9 | 3.13 | 2.77 | 58.08 | 0.83 | 0.28 | 4.99 | 6.93 | 49.05 | 0.4 | 1.08 | 7.48 | 13.65 | 0.43 |  |  | 8.55 | 0.18 |  | 6.6 | 3.15 | 0.88 | 1.5 | 1.58 |  | 110 | 297 | 117 | 154 | 0.27 | 0.77 | 0.58 | 4.39
1145 | 2018-08-07 | 18 | 3.8 | 4.04 | 3570 | 2.78 | 18.22 | 5.77 | 3.2 | 2.82 | 58.75 | 0.8 | 0.26 | 5.51 | 6.96 | 49.7 | 0.6 | 1.2 | 7.6 | 13.4 | 0.42 | 17.3 | 32.4 | 8 | 0.1 | 8.1 | 7.2 | 3.1 | 1.3 | 1.6 | 1.5 | 0.4 | 113 | 295 | 120 | 142 | 0.05 | 0.28 | 0.55 | 3.35
1146 | 2018-08-08 | 18 | 3.8 | 4.5 | 3650 | 2.84 | 18.52 | 5.85 | 3.44 | 2.85 | 58.47 | 0.78 | 0.32 | 5.51 | 6.83 | 52.5 | 0.6 | 1 | 5.9 | 13 | 0.24 | 19.7 | 32.8 | 7.1 | 0.4 | 7.6 | 8.3 | 3 | 0.8 | 1.6 | 1.6 | 0.4 | 110 | 297 | 120 | 152 | 0.06 | 0.4 | 0.69 | 3.15
1147 | 2018-08-09 | 18 | 3.8 | 5.19 | 3550 | 2.8 | 18.22 | 5.81 | 3.28 | 2.81 | 58.16 | 0.78 | 0.29 | 5.43 | 6.81 | 49.4 | 0.6 | 1 | 7.7 | 12.9 | 0.2 | 18.9 | 30.5 | 7.6 | 0 | 7.6 | 8.3 | 2.7 | 1.3 | 1.6 | 1.5 | 0.6 | 108 | 299 | 129 | 148 | 0.06 | 0.46 | 0.62 | 3.39
1148 | 2018-08-11 | 18 | 4 | 4.11 | 3710 | 2.89 | 18.26 | 5.75 | 3.27 | 2.87 | 58.52 | 0.8 | 0.32 | 5.35 | 6.99 | 52.5 | 0.7 | 0.9 | 6.3 | 12.3 | 0.31 | 21.2 | 31.3 | 7.4 | 0.4 | 7.9 | 8 | 3 | 0.7 | 1.6 | 1.5 | 0.2 | 110 | 304 | 116 | 147 | 0.09 | 0.46 | 0.72 | 3.79
1149 | 2018-08-12 | 18 | 4 | 5.94 | 3600 | 2.95 | 18.38 | 5.83 | 3.37 | 2.85 | 58.15 | 0.79 | 0.34 | 5.35 | 6.75 | 50.5 | 0.7 | 1 | 6.8 | 11.9 | 0.23 | 19.2 | 31.2 | 7.5 | 0.3 | 7.9 | 8.3 | 2.9 | 1.3 | 1.7 | 1.4 | 0.5 | 109 | 300 | 115 | 140 | 0.12 | 0.69 | 0.75 | 3.83
1150 | 2018-08-14 | 18 | 3.41 | 3.03 | 3650 | 2.73 | 17.9 | 5.61 | 3.08 | 2.89 | 59.1 | 0.794 | 0.243 | 5.21 | 6.94 | 49.3 | 0.4 | 1 | 7.2 | 14.1 | 0.18 | 20.1 | 29.2 | 7.8 | 0.3 | 8.1 | 7.4 | 2 | 1.2 | 1.8 | 1.2 | 1.2 | 115 | 295 | 136 | 143 | 0.05 | 0.29 | 0.6 | 2.3
1151 | 2018-08-15 | 18 | 3.84 | 4.2 | 3690 | 2.83 | 18.01 | 5.72 | 3.08 | 2.83 | 58.99 | 0.821 | 0.32 | 5.96 | 6.98 | 49.6 | 0.6 | 1.1 | 7.6 | 13.2 | 0.29 | 19.9 | 29.7 | 8.1 | 0.5 | 8.6 | 7.4 | 2.3 | 0.5 | 1.7 | 1.2 | 0.8 | 107 | 295 | 134 | 138 | 0.15 | 1.08 | 0.6 | 3.33
1152 | 2018-08-16 | 18 | 3.86 | 5.47 | 3650 | 2.9 | 18.4 | 5.85 | 3.14 | 2.8 | 58.2 | 0.82 | 0.269 | 5.9 | 7.04 | 47.5 | 0.4 | 1 | 7.8 | 13.6 | 0.23 | 19.2 | 28.3 | 8.1 | 0.2 | 8.3 | 7 | 3 | 0.7 | 1.7 | 1.5 | 2.2 | 107 | 294 | 123 | 144 | 0.11 | 0.65 | 0.65 | 3.83
1153 | 2018-08-17 | 18 | 3.8 | 5.91 | 3600 | 2.88 | 18.3 | 5.83 | 3.15 | 2.81 | 58.1 | 0.815 | 0.264 | 5.59 | 6.77 | 47.8 | 0.6 | 1.1 | 7.5 | 12.5 | 0.31 | 17.6 | 30.2 | 8.2 | 0.7 | 8.9 | 7.9 | 3.2 | 0.7 | 1.9 | 1.4 | 0.9 | 108 | 296 | 111 | 139 | 0.12 | 0.64 | 0.64 | 3.76
1154 | 2018-08-18 | 18 | 3.77 | 6.12 | 3550 | 2.86 | 18.3 | 5.82 | 3.12 | 2.82 | 58 | 0.839 | 0.255 | 5.35 | 6.89 | 48.1 | 0.7 | 1 | 8.6 | 12.9 | 0.23 | 19.2 | 28.9 | 7.8 | 0.4 | 8.2 | 7.8 | 2.8 | 1.1 | 1.7 | 1.4 | 0.5 | 108 | 290 | 124 | 136 | 0.11 | 0.67 | 0.67 | 3.45
1155 | 2018-08-19 | 18 | 3.7 | 5.24 | 3650 | 2.76 | 18.4 | 5.89 | 3.16 | 2.84 | 58 | 0.834 | 0.262 | 5.35 | 6.78 | 48 | 0.7 | 1 | 9.2 | 13.4 | 0.21 | 11.3 | 36.7 | 7 | 0.4 | 7.4 | 8.2 | 2.9 | 1.2 | 1.7 | 1.3 | 0.3 | 110 | 297 | 110 | 139 | 0.36 | 1.48 | 0.65 | 3.45
1156 | 2018-08-21 | 18 | 3.8 | 4.04 | 3690 | 2.82 | 18.2 | 5.74 | 3.07 | 2.86 | 58.5 | 0.823 | 0.248 | 5.38 | 7.09 | 48.2 | 0.5 | 0.8 | 9.8 | 13.4 | 0.25 | 21.2 | 26.9 | 7.4 | 0.4 | 7.8 | 7.2 | 2.7 | 0.9 | 1.9 | 1 | 1.9 | 110 | 286 | 113 | 150 | 0.39 | 1.34 | 0.65 | 3.61
1157 | 2018-08-22 | 18 | 3.8 | 3.98 | 3630 | 2.71 | 17.9 | 5.68 | 3.08 | 2.9 | 59 | 0.787 | 0.231 | 5.82 | 6.96 | 48.6 | 0.5 | 0.8 | 9.3 | 13.3 | 0.15 | 1.7 | 47 | 7.8 | 0.4 | 8.1 | 8.1 | 2 | 1.7 | 1.9 | 0.8 | 0.4 | 108 | 292 | 123 | 147 | 0.25 | 0.91 | 0.63 | 3.3
1158 | 2018-08-23 | 18 | 3.73 | 5.13 | 3650 | 3.08 | 18.3 | 5.84 | 3.16 | 2.84 | 58 | 0.845 | 0.259 | 5.82 | 6.92 | 48.7 | 0.7 | 0.9 | 8.6 | 13.3 | 0.15 | 19.3 | 29.4 | 7.6 | 0.2 | 7.8 | 7.6 | 3.3 | 0.7 | 1.7 | 1.3 | 0.5 | 109 | 282 | 129 | 149 | 0.39 | 1.48 | 0.67 | 3.19
1159 | 2018-08-24 | 18 | 3.54 | 4.14 | 3680 | 2.95 | 18.3 | 5.88 | 3.19 | 2.92 | 57.82 | 0.85 | 0.31 | 5.55 | 6.98 | 48.3 | 0.5 | 1 | 7.2 | 13.5 | 0.18 | 20.5 | 27.8 | 8 | 0.3 | 8.2 | 7.2 | 2.8 | 1.2 | 1.7 | 1.8 | 1.1 | 113 | 316 | 124 | 125 | 0.39 | 1.56 | 0.65 | 3.13
1160 | 2018-08-25 | 18 | 3.4 | 4.49 | 3730 | 2.87 | 18.44 | 5.97 | 3.23 | 2.93 | 58.07 | 0.85 | 0.34 | 5.68 | 7.12 | 48.1 | 0.5 | 1.1 | 7.2 | 14.2 | 0.2 | 9.6 | 38.5 | 7.6 | 0 | 7.6 | 8.4 | 2.8 | 1.4 | 1.6 | 1.5 | 0.3 | 108 | 302 | 121 | 151 | 0.42 | 1.57 | 0.65 | 3.86
1161 | 2018-08-26 | 18 | 3.3 | 4.92 | 3600 | 2.93 | 18.11 | 5.87 | 3.18 | 2.9 | 58.19 | 0.87 | 0.4 | 5.68 | 7.15 | 47.8 | 0.6 | 1 | 7.2 | 13.7 | 0.16 | 18.4 | 29.3 | 7.4 | 0.5 | 7.9 | 8.7 | 2.7 | 1.2 | 2 | 1.6 | 0.4 | 111 | 290 | 119 | 147 | 0.17 | 0.58 | 0.64 | 3.98
1162 | 2018-08-28 | 18 | 3.15 | 5.02 | 3600 | 2.84 | 18.21 | 5.9 | 3.12 | 2.9 | 58.39 | 0.87 | 0.37 | 5.87 | 6.95 | 49.1 | 0.3 | 1 | 7 | 14.4 | 0.16 | 2.5 | 46.7 | 8.1 | 0.2 | 8.3 | 7.2 | 3 | 1.2 | 1.6 | 1.5 | 0.6 | 108 | 266 | 127 | 149 | 0.1 | 0.56 | 0.58 | 3.91
1163 | 2018-08-29 | 18 | 3.18 | 5.17 | 3600 | 2.82 | 18.12 | 5.85 | 3.12 | 2.83 | 58.3 | 0.86 | 0.37 | 5.68 | 7.02 | 49 | 0.5 | 1.1 | 7 | 14.1 | 0.34 | 20.3 | 28.8 | 8.1 | 0.2 | 8.3 | 6.9 | 2.8 | 1.2 | 1.7 | 1.4 | 0.7 | 108 | 281 | 116 | 144 | 0.09 | 0.56 | 0.68 | 3.86
1164 | 2018-08-31 | 18 | 3.51 | 5.09 | 3610 | 2.75 | 18.24 | 5.91 | 3.21 | 2.83 | 58.36 | 0.83 | 0.38 | 5.72 | 7.02 | 48.8 | 0.5 | 1.1 | 8.1 | 14.1 | 0.25 | 20.8 | 28 | 7.6 | 0.2 | 7.8 | 7.5 | 2.3 | 1.2 | 1.4 | 1.8 | 0.5 | 107 | 270 | 112 | 145 | 0.09 | 0.62 | 0.62 | 3.91
1165 | 2018-09-01 | 18 | 3.68 | 5.15 | 3620 | 2.81 | 18.35 | 5.86 | 3.26 | 2.76 | 58.26 | 0.83 | 0.38 | 5.74 | 7.22 | 48.6 | 0.7 | 1.1 | 7.6 | 14 | 0.13 | 21 | 27.6 | 7.2 | 0.5 | 7.7 | 8.2 | 2.4 | 0.7 | 1.5 | 1.5 | 0.8 | 113 | 321 | 114 | 164 | 0.1 | 0.64 | 0.61 | 3.6
1166 | 2018-09-02 | 15.58 | 3.68 | 4.18 | 3700 | 2.82 | 18.64 | 5.83 | 3.36 | 2.76 | 58.32 | 0.8 | 0.38 | 5.74 | 6.73 | 49.2 | 0.3 | 1 | 8.7 | 13.3 | 0.25 | 18.7 | 30.5 | 7 | 0 | 7 | 8.6 | 2.5 | 1.2 | 1.3 | 1.2 | 0.5 | 113 | 310 | 116 | 163 | 0.19 | 1.2 | 0.6 | 3.67
1167 | 2018-09-04 | 18 | 3.71 | 4.32 | 3710 | 2.75 | 18.36 | 5.82 | 3.31 | 2.76 | 58.62 | 0.81 | 0.38 | 5.48 | 6.87 | 47.9 | 0.5 | 1 | 8.3 | 14 | 0.3 | 9.7 | 38.2 | 7.4 | 0.1 | 7.5 | 8.4 | 2.5 | 1.7 | 1.6 | 1.3 | 0.9 | 113 | 282 | 119 | 139 | 0.1 | 0.54 | 0.6 | 4
1168 | 2018-09-05 | 18 | 3.8 | 3.84 | 3650 | 2.82 | 17.96 | 5.7 | 3.21 | 2.76 | 59.02 | 0.79 | 0.36 | 5.56 | 6.91 | 50.3 | 0.5 | 1 | 8.2 | 13 | 0.29 | 9.8 | 40.6 | 7.9 | 0 | 7.9 | 7.8 | 2.6 | 0.9 | 1.4 | 0.9 | 0.6 | 112 | 303 | 123 | 144 | 0.12 | 0.51 | 0.65 | 2.96
1169 | 2018-09-06 | 18 | 3.8 | 2.23 | 3600 | 2.68 | 17.8 | 5.62 | 3.24 | 2.81 | 59.18 | 0.75 | 0.35 | 5.7 | 7.58 | 50.5 | 0.6 | 1 | 7.8 | 12.8 | 0.36 | 22.6 | 27.9 | 7.3 | 0.3 | 7.6 | 8.4 | 2.4 | 0.9 | 1.4 | 0.8 | 0.4 | 112 | 298 | 116 | 143 | 0.11 | 0.6 | 0.66 | 3.03
1170 | 2018-09-07 | 18 | 3.8 | 3.63 | 3670 | 2.85 | 17.77 | 5.64 | 3.13 | 2.81 | 59.25 | 0.8 | 0.36 | 6.53 | 6.83 | 49.5 | 0.5 | 0.9 | 8.3 | 13 | 0.28 | 2.7 | 46.8 | 7.3 | 0.3 | 7.6 | 8.1 | 2.2 | 1.7 | 1.8 | 0.9 | 0.2 | 113 | 278 | 125 | 144 | 0.11 | 0.56 | 0.65 | 3.01
1171 | 2018-09-08 | 18 | 3.78 | 3.3 | 3680 | 2.87 | 17.66 | 5.61 | 3.08 | 2.79 | 59.16 | 0.82 | 0.36 | 5.82 | 7.16 | 47.5 | 0.7 | 1 | 8.7 | 14.6 | 0.36 | 19.2 | 28.3 | 7.7 | 0.1 | 7.8 | 7.1 | 2.6 | 0.9 | 1.7 | 1 | 0.6 | 108 | 285 | 125 | 140 | 0.22 | 0.39 | 0.65 | 3.05
1172 | 2018-09-09 | 18 | 3.8 | 4.05 | 3710 | 2.71 | 18.59 | 5.79 | 3.19 | 2.88 | 58.65 | 0.79 | 0.37 | 5.82 | 6.75 | 47.2 | 0.7 | 1 | 9.2 | 12.9 | 0.36 | 21.7 | 25.5 | 7 | 0.6 | 7.5 | 7.9 | 2 | 1.6 | 1.4 | 1 | 1.1 | 109 | 275 | 126 | 139 | 0.43 | 1.48 | 0.66 | 2.98
1173 | 2018-09-11 | 14.18 | 3.84 | 4.04 | 3660 | 2.75 | 18.12 | 5.76 | 3.33 | 2.79 | 58.5 | 0.8 | 0.38 | 5.7 | 6.86 | 49.6 | 0.5 | 1 | 8.2 | 13.1 | 0.39 | 21 | 28.6 | 7.5 | 0 | 7.5 | 8 | 2.1 | 1 | 1.5 | 1.3 | 0.5 | 111 | 274 | 109 | 147 | 0.45 | 1.32 | 0.67 | 3.67
1174 | 2018-09-12 | 17.5 | 3.8 | 5.13 | 3680 | 2.75 | 18.2 | 5.79 | 3.22 | 2.82 | 58.74 | 0.78 | 0.37 | 5.66 | 6.81 | 49.6 | 0.7 | 0.9 | 9 | 11.9 | 0.35 | 19.2 | 30.4 | 7.2 | 0.3 | 7.5 | 8.1 | 2.4 | 1.2 | 1.7 | 1.1 | 0.6 | 114 | 304 | 117 | 137 | 0.38 | 1.52 | 0.65 | 3.81
1175 | 2018-09-13 | 18 | 3.66 | 4.58 | 3590 | 2.79 | 18.2 | 5.72 | 3.34 | 2.77 | 58.58 | 0.77 | 0.37 | 5.28 | 6.48 | 51.1 | 0.4 | 1.2 | 6 | 12.6 | 0.41 | 18.3 | 32.8 | 6.7 | 0.6 | 7.3 | 9 | 2.3 | 1.3 | 1.6 | 1.1 | 0.9 | 113 | 294 | 132 | 155 | 0.46 | 1.66 | 0.69 | 3.49
1176 | 2018-09-14 | 16.79 | 3.71 | 5.17 | 3630 | 2.8 | 18.4 | 5.79 | 3.39 | 2.76 | 58.24 | 0.79 | 0.41 | 5.39 | 6.99 | 50.7 | 0.5 | 1.1 | 5.8 | 13.6 | 0.28 | 20.6 | 30.1 | 6.4 | 0.5 | 6.8 | 8.7 | 2.8 | 1.3 | 1.5 | 1.3 | 0.5 | 110 | 290 | 127 | 134 | 0.46 | 1.78 | 0.65 | 3.55
1177 | 2018-09-15 | 18 | 3.75 | 3.79 | 3680 | 2.81 | 18.14 | 5.74 | 3.3 | 2.79 | 58.59 | 0.79 | 0.37 | 5.54 | 7.06 | 50 | 0.7 | 1 | 6.1 | 13.7 | 0.21 | 20.8 | 29.3 | 7 | 0.7 | 7.7 | 8.3 | 2.3 | 1.9 | 1.7 | 1.1 | 0.4 | 112 | 293 | 116 | 155 | 0.29 | 1.31 | 0.66 | 2.76
1178 | 2018-09-16 | 18 | 3.8 | 3.41 | 3610 | 2.76 | 17.86 | 5.59 | 3.2 | 2.82 | 59.08 | 0.8 | 0.35 | 5.54 | 6.68 | 50.9 | 0.4 | 0.9 | 7.8 | 13.3 | 0.29 | 4.1 | 46.7 | 7.6 | 0.2 | 7.8 | 8 | 2 | 1.3 | 1.8 | 0.9 | 0.5 | 108 | 298 | 131 | 145 | 0.21 | 0.84 | 0.55 | 2.69
1179 | 2018-09-18 | 18 | 3.78 | 2.56 | 3800 | 2.8 | 18 | 5.54 | 3.3 | 2.75 | 59.22 | 0.79 | 0.36 | 5.76 | 6.74 | 51 | 0.6 | 1.1 | 7.1 | 14 | 0.2 | 18.8 | 32.1 | 6 | 0.4 | 6.4 | 8.5 | 2.3 | 1.6 | 1.4 | 0.9 | 0.8 | 107 | 294 | 128 | 160 | 0.12 | 0.33 | 0.63 | 3.71
1180 | 2018-09-19 | 14.85 | 3.78 | 3.76 | 3520 | 2.91 | 17.81 | 5.47 | 3.25 | 2.7 | 59.38 | 0.78 | 0.36 | 5.76 | 6.83 | 51.8 | 0.6 | 1 | 6.7 | 13 | 0.13 | 18.7 | 33 | 6 | 0.5 | 6.5 | 9.2 | 2.8 | 1.2 | 1.4 | 0.8 | 0.4 | 108 | 277 | 136 | 137 | 0.12 | 0.61 | 0.6 | 3.65
1181 | 2018-09-20 | 18 | 3.8 | 2.49 | 3600 | 2.79 | 17.92 | 5.59 | 3.27 | 2.75 | 59.44 | 0.77 | 0.36 | 5.81 | 6.64 | 50.6 | 0.4 | 1.1 | 7.1 | 13.2 | 0.3 | 20.3 | 30.3 | 5.9 | 0.7 | 6.5 | 9.6 | 2.3 | 1.8 | 1.6 | 0.8 | 0.6 | 110 | 296 | 143 | 138 | 0.1 | 0.45 | 0.57 | 2.75
1182 | 2018-09-21 | 18 | 3.89 | 2.13 | 3620 | 2.82 | 17.95 | 5.61 | 3.2 | 2.76 | 59.35 | 0.8 | 0.39 | 5.76 | 6.65 | 50.5 | 0.4 | 0.9 | 7.5 | 13.2 | 0.24 | 17.9 | 32.6 | 6.7 | 0.5 | 7.1 | 9 | 2.4 | 1.5 | 1.7 | 0.8 | 0.4 | 107 | 291 | 133 | 164 | 0.1 | 0.52 | 0.65 | 2.85
1183 | 2018-09-22 | 18 | 3.69 | 3.5 | 3600 | 2.82 | 17.88 | 5.73 | 3.15 | 2.72 | 59.17 | 0.8 | 0.34 | 5.76 | 6.61 | 49.4 | 0.7 | 1.1 | 7.9 | 13.1 | 0.44 | 10.7 | 38.7 | 7.3 | 0.3 | 7.6 | 8.9 | 2.3 | 1.2 | 1.8 | 1 | 0.7 | 107 | 289 | 125 | 147 | 0.16 | 0.43 | 0.65 | 2.7
1184 | 2018-09-25 | 18 | 3.8 | 3.98 | 3670 | 3 | 18.14 | 5.85 | 3.26 | 2.68 | 58.46 | 0.83 | 0.4 | 5.67 | 6.82 | 49.3 | 0.7 | 1.2 | 8.3 | 13.4 | 0.55 | 19.4 | 29.8 | 7.4 | 0.6 | 8.1 | 7.2 | 2.9 | 0.9 | 1.4 | 1.4 | 0.5 | 106 | 295 | 124 | 144 | 0.14 | 0.54 | 0.67 | 3.46
1185 | 2018-09-26 | 18 | 3.71 | 4.72 | 3600 | 2.99 | 18.32 | 5.95 | 3.34 | 2.66 | 58.04 | 0.8 | 0.39 | 5.48 | 6.7 | 49.9 | 0.7 | 1 | 7.6 | 12.8 | 0.38 | 19.8 | 30.1 | 6.9 | 0 | 6.9 | 9.1 | 3.1 | 1.4 | 1.3 | 1.2 | 0.2 | 106 | 295 | 127 | 137 | 0.14 | 0.77 | 0.71 | 4.07
1186 | 2018-09-28 | 18 | 3.73 | 2.76 | 3800 | 2.93 | 17.67 | 5.9 | 3.25 | 2.8 | 59.57 | 0.84 | 0.39 | 5.29 | 6.26 | 49.5 | 0.4 | 0.8 | 9 | 12.2 | 0.42 | 1.1 | 48.3 | 7.3 | 0.5 | 7.8 | 9.3 | 2 | 1.9 | 1.5 | 0.8 | 0.1 | 112 | 284 | 118 | 146 | 0.13 | 0.48 | 0.61 | 3.95
1187 | 2018-09-29 | 18 | 3.8 | 3.84 | 3700 | 3.04 | 18.18 | 5.87 | 3.27 | 2.72 | 58.61 | 0.86 | 0.38 | 5.44 | 6.57 | 47.2 | 0.6 | 1.1 | 9.2 | 13 | 0.21 | 4.4 | 42.8 | 7.1 | 0 | 7.1 | 9.2 | 3 | 2 | 1.7 | 1.2 | 0.9 | 113 | 297 | 87 | 157 | 0.24 | 1.18 | 0.66 | 3.61
1188 | 2018-10-01 | 18 | 3.76 | 2.63 | 3640 | 2.85 | 17.86 | 5.78 | 3.2 | 2.76 | 58.77 | 0.81 | 0.37 | 5.38 | 6.77 | 48.7 | 0.4 | 1 | 8.1 | 12.6 | 0.29 | 20.1 | 28.6 | 8 | 0.6 | 8.5 | 7.4 | 2.2 | 1.9 | 1.6 | 1.1 | 1.4 | 113 | 294 | 124 | 150 | 0.1 | 0.81 | 0.63 | 3.81
1189 | 2018-10-02 | 17.38 | 3.78 | 2.71 | 3670 | 2.9 | 17.65 | 5.67 | 3.14 | 2.74 | 59.3 | 0.78 | 0.36 | 5.77 | 6.73 | 49.9 | 0.4 | 1 | 7.5 | 13.6 | 0.38 | 2.4 | 47.5 | 7.6 | 0.5 | 8.1 | 8.3 | 2.2 | 1.8 | 1.8 | 0.7 | 0.5 | 107 | 296 | 132 | 140 | 0.18 | 0.9 | 0.66 | 3.78
1190 | 2018-10-03 | 18 | 3.8 | 2.64 | 3690 | 2.88 | 17.74 | 5.65 | 3.12 | 2.81 | 59.38 | 0.8 | 0.37 | 5.8 | 6.7 | 49.8 | 0.5 | 1.2 | 8.1 | 12.4 | 0.42 | 20.1 | 29.7 | 8.1 | 0.2 | 8.3 | 8.2 | 2.2 | 1.7 | 1.6 | 0.8 | 0.5 | 107 | 295 | 123 | 157 | 0.15 | 0.87 | 0.55 | 3.71
1191 | 2018-10-04 | 18 | 3.8 | 2.28 | 3680 | 2.9 | 17.72 | 5.58 | 3.09 | 2.82 | 59.33 | 0.81 | 0.36 | 5.85 | 6.4 | 51.4 | 0.8 | 1 | 6.7 | 12.5 | 0.39 | 2 | 49.4 | 7.2 | 0.5 | 7.8 | 8.9 | 2 | 1.6 | 1.7 | 0.7 | 0.4 | 108 | 280 | 119 | 177 | 0.15 | 0.85 | 0.5 | 2.48
1192 | 2018-10-05 | 18 | 3.8 | 2.64 | 3670 | 2.93 | 17.6 | 5.58 | 3.11 | 2.84 | 59.16 | 0.8 | 0.35 | 5.56 | 6.72 | 49.7 | 0.6 | 1.1 | 7 | 13.6 | 0.37 | 21.3 | 28.4 | 8 | 0.4 | 8.4 | 7.7 | 2.2 | 1.9 | 1.4 | 0.7 | 0.3 | 105 | 309 | 126 | 158 | 0.12 | 0.89 | 0.65 | 2.61
1193 | 2018-10-06 | 18 | 3.8 | 2.41 | 3650 | 2.86 | 17.49 | 5.5 | 3.2 | 2.86 | 59.91 | 0.83 | 0.37 | 5.79 | 6.83 | 59.7 | 0.6 | 1.2 | 8.6 | 1.8 | 0.65 | 19.3 | 40.4 | 7.4 | 1 | 8.4 | 9.2 | 2 | 1.6 | 2 | 0.2 | 0.5 | 108 | 287 | 119 | 156 | 0.13 | 0.84 | 0.65 | 3.1
1194 | 2018-10-07 | 18 | 3.8 | 2.14 | 3650 | 2.87 | 17.89 | 5.61 | 3.23 | 2.81 | 59.16 | 0.83 | 0.36 | 5.79 | 6.59 | 49.1 | 0.5 | 1.2 | 7.5 | 13.2 | 0.46 | 18.1 | 31 | 7.4 | 0.3 | 7.7 | 8.1 | 2.3 | 1.4 | 1.7 | 1.1 | 1.8 | 111 | 289 | 124 | 154 | 0.2 | 0.47 | 0.65 | 3.25
1195 | 2018-10-10 | 18 | 3.8 | 2.51 | 3680 | 2.93 | 17.69 | 5.55 | 3.23 | 2.81 | 59.43 | 0.77 | 0.37 | 5.68 | 6.5 | 49.18 | 0.64 | 0.96 | 8.1 | 13.56 | 0.48 |  |  | 6.88 | 0.36 |  | 8.96 | 2.34 | 1.7 | 1.62 | 0.74 | 0.42 | 113 | 295 | 123 | 152 | 0.12 | 0.49 | 0.65 | 3.61
1196 | 2018-10-11 | 18 | 3.8 | 2.81 | 3600 | 2.95 | 17.96 | 5.59 | 3.32 | 2.83 | 59.45 | 0.78 | 0.36 | 5.63 | 5.97 | 50.1 | 0.7 | 1 | 9 | 11.4 | 0.75 | 21.6 | 28.5 | 7.1 | 0.3 | 7.5 | 8.7 | 2.3 | 2 | 1.6 | 0.6 | 0.5 | 111 | 299 | 125 | 166 | 0.2 | 0.42 | 0.65 | 3.45
1197 | 2018-10-12 | 18 | 3.63 | 2.88 | 3740 | 3 | 17.74 | 5.5 | 3.29 | 2.8 | 59.57 | 0.78 | 0.35 | 5.12 | 6.64 | 49 | 0.8 | 1.1 | 9 | 12.7 | 0.47 | 20.7 | 28.3 | 6.2 | 0.2 | 6.4 | 8.9 | 2.2 | 1.7 | 1.7 | 0.9 | 1 | 109 | 309 | 119 | 166 | 0.15 | 0.44 | 0.6 | 3.51
1198 | 2018-10-13 | 18 | 3.6 | 3.2 | 3670 | 2.95 | 17.61 | 5.51 | 3.29 | 2.8 | 59.32 | 0.78 | 0.36 | 5.72 | 6.9 | 49.6 | 0.4 | 0.9 | 7.6 | 14 | 0.54 | 13.2 | 36.4 | 6 | 0.5 | 6.5 | 9.5 | 2.5 | 1.3 | 1.9 | 0.9 | 0.6 | 107 | 302 | 117 | 172 | 0.15 | 0.47 | 0.61 | 3.76
1199 | 2018-10-14 | 18 | 3.6 | 3.85 | 3700 | 2.9 | 17.79 | 5.56 | 3.37 | 2.82 | 59.29 | 0.77 | 0.35 | 5.72 | 6.58 | 51.4 | 0.8 | 0.9 | 6.4 | 13.1 | 0.58 | 23.2 | 28.1 | 6.7 | 0.8 | 7.6 | 8.9 | 2 | 1.8 | 1.5 | 1 | 0.4 | 107 | 294 | 123 | 163 | 0.25 | 0.46 | 0.63 | 3.89
1200 | 2018-10-15 | 11.4 | 3.05 | 2.23 | 3720 | 2.89 | 17.83 | 5.6 | 3.33 | 2.84 | 59.41 | 0.78 | 0.37 | 5.65 | 6.5 | 50.8 | 0.5 | 0.9 | 8 | 12.8 | 0.44 | 2.7 | 48.1 | 6.5 | 0.5 | 7.1 | 9 | 2.4 | 1.5 | 1.9 | 0.9 | 0.6 | 108 | 292 | 121 | 161 | 0.08 | 0.43 | 0.65 | 3.74
1201 | 2018-10-16 | 18 | 3.83 | 2.86 | 3660 | 2.94 | 17.73 | 5.52 | 3.32 | 2.78 | 59.29 | 0.78 | 0.29 | 5.55 | 6.77 | 50 | 0.7 | 1 | 9.7 | 13 | 0.59 | 22.6 | 27.4 | 6.3 | 0.4 | 6.7 | 8.3 | 2.6 | 0.9 | 1.8 | 1.1 | 0.7 | 106 | 297 | 123 | 146 | 0.08 | 0.46 | 0.65 | 3.28
1202 | 2018-10-17 | 18 | 3.95 | 3.76 | 3720 | 2.9 | 17.99 | 5.56 | 3.43 | 2.79 | 59.38 | 0.8 | 0.36 | 5.72 | 6.18 | 51.9 | 0.6 | 1.1 | 7.8 | 11.7 | 0.7 | 19.7 | 32.2 | 6.9 | 0.4 | 7.3 | 9.3 | 2.3 | 1.5 | 1.5 | 0.7 | 0.3 | 109 | 300 | 135 | 170 | 0.09 | 0.38 | 0.55 | 3.46
1203 | 2018-10-18 | 18 | 3.99 | 3.01 | 3760 | 2.93 | 17.76 | 5.6 | 3.34 | 2.82 | 59.54 | 0.79 | 0.37 | 5.72 | 5.12 | 49.8 | 0.6 | 1.3 | 7.3 | 12.3 | 0.74 | 30.7 | 19.1 | 7.5 | 0.5 | 8 | 7.8 | 2.3 | 1.6 | 1.8 | 1.2 | 0.6 | 114 | 302 | 127 | 174 | 0.04 | 0.33 | 0.5 | 3.62
1204 | 2018-10-19 | 18 | 3.91 | 3.32 | 3650 | 3.01 | 17.5 | 5.49 | 3.43 | 2.72 | 59.08 | 0.76 | 0.35 | 1.13 | 6.42 | 50 | 0.9 | 0.8 | 7.1 | 12.4 | 0.49 | 6.7 | 43.3 | 6.7 | 0.4 | 7.1 | 9.6 | 2.4 | 1.6 | 1.8 | 1 | 1.9 | 107 | 295 | 136 | 160 | 0.08 | 0.48 | 0.6 | 3.34
1205 | 2018-10-20 | 18 | 3.61 | 3.27 | 3620 | 2.82 | 17.8 | 5.52 | 3.33 | 2.79 | 59.2 | 0.78 | 0.242 | 5.44 | 6.72 | 49.8 | 0.9 | 0.9 | 8.6 | 12.9 | 0.49 | 21.1 | 28.7 | 7.1 | 0.2 | 7.3 | 8.2 | 2.2 | 1.5 | 1.7 | 0.9 | 0.4 | 108 | 293 | 135 | 152 | 0.1 | 0.53 | 0.65 | 3.33
1206 | 2018-10-21 | 18 | 3.6 | 3.49 | 3680 | 2.82 | 17.8 | 5.49 | 3.35 | 2.78 | 59.2 | 0.754 | 0.236 | 5.44 | 6.31 | 50.9 | 0.5 | 1 | 6.6 | 13.4 | 0.57 | 21.2 | 29.7 | 6.6 | 0.7 | 7.2 | 8.9 | 2.3 | 1 | 1.6 | 0.7 | 2.2 | 106 | 307 | 130 | 144 | 0.27 | 1.14 | 0.6 | 3.12
1207 | 2018-10-23 | 18 | 3.61 | 4.04 | 3650 | 2.82 | 17.85 | 5.57 | 3.42 | 2.76 | 59.45 | 0.74 | 0.35 | 5.73 | 6.42 | 51.1 | 0.6 | 0.9 | 7.3 | 12.6 | 0.66 | 21.5 | 29.6 | 6.3 | 0.7 | 7 | 10 | 2.4 | 1.3 | 1.6 | 1 | 0.2 | 113 | 292 | 130 | 144 | 0.42 | 1.39 | 0.6 | 3.01
1208 | 2018-10-24 | 18 | 3.6 | 3.65 | 3620 | 2.88 | 17.7 | 5.55 | 3.36 | 2.74 | 59.39 | 0.76 | 0.35 | 5.5 | 6.52 | 50.9 | 0.8 | 0.9 | 7.4 | 12.8 | 0.58 | 18.8 | 32.2 | 6.8 | 0.7 | 7.5 | 9.2 | 2.4 | 1.7 | 1.5 | 0.8 | 0.5 | 108 | 297 | 115 | 156 | 0.26 | 1.11 | 0.65 | 3.11
1209 | 2018-10-25 | 18 | 3.7 | 3.19 | 3680 | 2.84 | 17.81 | 5.57 | 3.39 | 2.76 | 59.65 | 0.75 | 0.35 | 5.58 | 6.61 | 50.3 | 0.5 | 1 | 7.6 | 13.8 | 0.58 | 19 | 31.3 | 7.2 | 0.2 | 7.4 | 9 | 2.3 | 1.3 | 1.6 | 0.8 | 0.5 | 110 | 295 | 128 | 144 | 0.19 | 1.1 | 0.61 | 3.15
1210 | 2018-10-26 | 16.96 | 3.63 | 2.9 | 3750 | 2.77 | 17.79 | 5.53 | 3.41 | 2.74 | 59.62 | 0.73 | 0.34 | 5.66 | 6.59 | 51 | 0.7 | 0.8 | 8.1 | 12.9 | 0.56 | 9.9 | 41.1 | 6.4 | 0.5 | 6.9 | 9.9 | 1.9 | 1.8 | 1.7 | 0.8 | 0.6 | 113 | 292 | 128 | 153 | 0.12 | 0.51 | 0.58 | 3.14
1211 | 2018-10-27 | 18 | 3.7 | 2.96 | 3640 | 2.84 | 17.72 | 5.54 | 3.31 | 2.73 | 59.44 | 0.75 | 0.34 | 5.66 | 6.67 | 50.3 | 0.6 | 1 | 7.9 | 13.5 | 0.54 | 22.3 | 28 | 7 | 0.3 | 7.3 | 9 | 2.1 | 1.4 | 1.3 | 0.8 | 0.5 | 108 | 285 | 122 | 162 | 0.13 | 0.78 | 0.61 | 3.28
1212 | 2018-10-28 | 18 | 3.61 | 2.64 | 3600 | 2.89 | 17.73 | 5.55 | 3.22 | 2.74 | 59.64 | 0.77 | 0.35 | 5.66 | 6.51 | [17 empty] | 109 | 283 | 113 | 146 | 0.2 | 0.44 | 0.63 | 3.35
1213 | 2018-10-30 | 18 | 3.77 | 3.25 | 3650 | 2.9 | 17.75 | 5.54 | 3.4 | 2.7 | 59.78 | 0.75 | 0.34 | 5.51 | 6.7 | 50.4 | 1 | 0.9 | 7 | 13.4 | 0.52 | 18.7 | 31.7 | 6.5 | 0.9 | 7.3 | 9.5 | 2.5 | 1.2 | 1.6 | 0.8 | 0.5 | 113 | 291 | 125 | 143 | 0.07 | 0.48 | 0.65 | 2.96
1214 | 2018-10-31 | 18 | 3.7 | 2.94 | 3700 | 2.79 | 18.11 | 5.67 | 3.52 | 2.69 | 59.2 | 0.76 | 0.34 | 5.69 | 6.59 | 48.5 | 0.8 | 0.8 | 8.3 | 14 | 0.45 | 1.6 | 46.9 | 6.2 | 0.8 | 7.1 | 9.6 | 2.3 | 1.9 | 1.7 | 1.2 | 1.9 | 112 | 295 | 115 | 157 | 0.17 | 0.68 | 0.6 | 3.81
1215 | 2018-11-01 | 17.19 | 3.62 | 2.51 | 3670 | 2.81 | 18.16 | 5.71 | 3.41 | 2.71 | 59.03 | 0.78 | 0.35 | 5.69 | 6.97 | 49.1 | 0.5 | 0.9 | 7.6 | 14.6 | 0.62 | 18.5 | 30.6 | 6.3 | 0.5 | 6.8 | 9.2 | 2.6 | 1.3 | 1.3 | 1.4 | 1.2 | 108 | 296 | 110 | 144 | 0.1 | 0.35 | 0.63 | 3.65
1216 | 2018-11-02 | 18 | 3.7 | 2.85 | 3600 | 2.85 | 18.45 | 5.88 | 3.48 | 2.73 | 58.5 | 0.78 | 0.36 | 5.81 | 7.23 | 48.9 | 0.5 | 0.8 | 7.2 | 14.8 | 0.58 | 17.9 | 30.9 | 7.1 | 0.6 | 7.6 | 8.2 | 3.5 | 1.2 | 1.4 | 1.6 | 0.6 | 113 | 297 | 114 | 156 | 0.17 | 0.67 | 0.63 | 4.75
1217 | 2018-11-03 | 18 | 3.7 | 3.05 | 3650 | 2.83 | 18.05 | 5.69 | 3.38 | 2.79 | 58.88 | 0.77 | 0.34 | 5.89 | 7.11 | 50.9 | 0.4 | 0.8 | 6.6 | 14 | 0.47 | 19.2 | 31.7 | 6.5 | 0.5 | 7.1 | 9 | 2.8 | 1.4 | 1.8 | 1.2 | 0.4 | 113 | 298 | 122 | 138 | 0.15 | 0.62 | 0.64 | 3.05
1218 | 2018-11-04 | 18 | 3.75 | 3.11 | 3650 | 2.8 | 17.74 | 5.61 | 3.28 | 2.82 | 59.44 | 0.79 | 0.33 | 5.89 | 6.76 | 49.1 | 0.9 | 0.9 | 7.2 | 12.9 | 0.62 | 10.4 | 38.7 | 6.7 | 0.3 | 7.1 | 9 | 2.4 | 1.7 | 1.7 | 1 | 1.7 | 112 | 294 | 124 | 142 | 0.12 | 0.43 | 0.61 | 2.93
1219 | 2018-11-06 | 18 | 3.71 | 2.71 | 3630 | 2.9 | 17.73 | 5.62 | 3.21 | 2.81 | 59.52 | 0.82 | 0.36 | 5.78 | 6.74 | 51.2 | 1.1 | 0.7 | 5.9 | 12.8 | 0.48 | 2 | 49.1 | 7.3 | 0.8 | 8.1 | 8.2 | 2.5 | 1.2 | 1.8 | 1 | 2.3 | 106 | 304 | 124 | 145 | 0.09 | 0.5 | 0.67 | 2.8
1220 | 2018-11-07 | 18 | 3.77 | 2.02 | 3720 | 2.6 | 17.9 | 5.7 | 3.25 | 2.81 | 59.51 | 0.8 | 0.37 | 5.79 | 6.71 | 52.2 | 0.8 | 0.9 | 5.3 | 13.2 | 0.65 | 16.5 | 35.7 | 7.4 | 0.8 | 8.1 | 8.2 | 1.9 | 1.9 | 1.7 | 0.8 | 0.8 | 113 | 296 | 126 | 153 | 0.09 | 0.42 | 0.65 | 3.37
1221 | 2018-11-09 | 18 | 4.24 | 2.65 | 3760 | 2.74 | 17.96 | 5.7 | 3.14 | 2.79 | 59.12 | 0.83 | 0.3 | 5.79 | 6.71 | 49.1 | 1.1 | 0.5 | 6.1 | 13 | 0.53 | 16.8 | 32.3 | 8 | 0.9 | 8.9 | 8 | 2 | 1.9 | 1.7 | 1 | 2.4 | 113 | 304 | 125 | 166 | 0.08 | 0.49 | 0.65 | 3.45
1222 | 2018-11-10 | 18 | 4 | 2.34 | 3660 | 2.77 | 17.72 | 5.71 | 3.14 | 2.76 | 59.02 | 0.85 | 0.36 | 5.75 | 6.71 | 49.5 | 0.6 | 0.8 | 7.8 | 13.4 | 0.57 | 17.9 | 31.6 | 8.2 | 0.7 | 8.9 | 7.3 | 1.9 | 1.9 | 1.7 | 0.9 | 0.2 | 111 | 298 | 116 | 153 | 0.08 | 0.35 | 0.65 | 3.31
1223 | 2018-11-11 | 18 | 4 | 2.3 | 3710 | 2.71 | 17.86 | 5.75 | 3.19 | 2.8 | 59.3 | 0.82 | 0.34 | 5.75 | 6.84 | 49.2 | 0.6 | 0.9 | 6.1 | 13.1 | 0.75 | 17.3 | 31.9 | 7.2 | 1.6 | 8.8 | 7.2 | 2 | 2.1 | 1.9 | 0.9 | 1.8 | 107 | 298 | 113 | 142 | 0.09 | 0.76 | 0.67 | 3.41
1224 | 2018-11-13 | 16.56 | 5.9 | 2.4 | 3770 | 2.74 | 18.5 | 5.85 | 3.3 | 2.81 | 58.77 | 0.8 | 0.35 | 5.84 | 6.62 | 50.4 | 0.9 | 0.8 | 6.8 | 13.1 | 0.57 | 1.4 | 49 | 7.2 | 0.5 | 7.7 | 8.6 | 2.1 | 2.1 | 1.8 | 1 | 0.6 | 109 | 297 | 121 | 144 | 0.14 | 0.14 | 0.61 | 3.23
1225 | 2018-11-14 | 18 | 4.2 | 2.38 | 3680 | 2.82 | 17.61 | 5.69 | 3.23 | 2.81 | 59.27 | 0.81 | 0.34 | 5.55 | 6.86 | 50.3 | 0.7 | 1 | 7.1 | 13.9 | 0.61 | 18.5 | 31.8 | 7.6 | 0.6 | 8.2 | 8.1 | 2.5 | 1.5 | 1.6 | 1 | 0.2 | 110 | 309 | 128 | 144 | 0.06 | 0.78 | 0.71 | 3.03
1226 | 2018-11-15 | 18 | 3.97 | 2.49 | 3690 | 2.89 | 17.4 | 5.58 | 3.19 | 1.14 | 59.13 | 0.78 | 0.32 | 5.55 | 6.88 | 50.4 | 0.5 | 0.5 | 6.9 | 12.6 | 0.56 | 18.6 | 31.8 | 7.9 | 0.4 | 8.3 | 8.3 | 2.6 | 1.8 | 1.9 | 1 | 0.5 | 109 | 295 | 117 | 159 | 0.06 | 0.7 | 0.65 | 2.97
1227 | 2018-11-16 | 18 | 3.98 | 3 | 3630 | 3.03 | 17.5 | 5.55 | 3.15 | 2.78 | 59.15 | 0.805 | 0.213 | 5.89 | 6.39 | 48 | 0.9 | 0.7 | 8 | 12.1 | 0.66 | 18 | 30 | 8.1 | 0.7 | 8.8 | 7.6 | 2.7 | 1.9 | 1.7 | 0.8 | 2.5 | 110 | 293 | 129 | 135 | 0.09 | 0.5 | 0.67 | 3.31
1228 | 2018-11-17 | 18 | 3.67 | 3.42 | 3550 | 2.86 | 18 | 5.64 | 3.18 | 2.83 | 59.25 | 0.816 | 0.218 | 5.4 | 6.59 | 51.5 | 0.7 | 0.8 | 5.6 | 13.5 | 0.71 | 20.1 | 31.4 | 7.5 | 1.2 | 8.7 | 7.6 | 2.1 | 2 | 1.8 | 0.9 | 0.2 | 113 | 292 | 130 | 145 | 0.11 | 0.47 | 0.42 | 3.28
1229 | 2018-11-18 | 18 | 3.45 | 2.83 | 3510 | 2.91 | 17.86 | 5.64 | 3.14 | 2.85 | 59.38 | 0.91 | 0.29 | 5.4 | 6.89 | 47.5 | 0.6 | 0.5 | 7.9 | 13.3 | 0.59 | 1.1 | 46.4 | 6.7 | 0.6 | 7.3 | 8.5 | 2.6 | 2 | 1.9 | 0.7 | 2.8 | 110 | 289 | 128 | 155 | 0.12 | 0.25 | 0.45 | 3.47
1230 | 2018-11-20 | 18 | 3.44 | 3.09 | 3600 | 2.86 | 17.91 | 5.71 | 3.14 | 2.84 | 59.48 | 0.88 | 0.29 | 5.87 | 6.81 | 50.7 | 0.7 | 0.8 | 6 | 13 | 0.57 | 17.6 | 33.1 | 8.3 | 0.6 | 8.9 | 6.9 | 2.5 | 1.8 | 1.8 | 0.9 | 2.2 | 109 | 294 | 134 | 164 | 0.07 | 0.35 | 0.42 | 2.79
1231 | 2018-11-21 | 18 | 3.82 | 2.68 | 3630 | 2.68 | 18.36 | 5.8 | 3.2 | 2.87 | 59.21 | 0.91 | 0.22 | 5.87 | 6.95 | 50.1 | 0.7 | 0.6 | 7.3 | 14.4 | 0.49 | 5.1 | 45 | 7.7 | 0 | 7.7 | 7.6 | 2 | 1.8 | 1.5 | 1 | 0.6 | 113 | 298 | 131 | 153 | 0.09 | 0.41 | 0.41 | 3.3
1232 | 2018-11-22 | 18 | 5.06 | 3.08 | 3600 | 2.68 | 18.26 | 5.74 | 3.13 | 2.86 | 58.93 | 0.89 | 0.21 | 5.84 | 6.83 | 58.1 | 0.6 | 0.8 | 8.1 | 2.1 | 0.57 | 2.2 | 55.9 | 8.2 | 0.9 | 9.1 | 9.7 | 2.4 | 2.3 | 1.9 | 0.3 | 0.5 | 115 | 297 | 135 | 167 | 0.09 | 0.4 | 0.41 | 3.21
1233 | 2018-11-23 | 18 | 4.54 | 2.81 | 3680 | 2.77 | 18.22 | 5.7 | 3.19 | 2.84 | 59.25 | 0.87 | 0.21 | 5.84 | 7.08 | 50.2 | 0.7 | 0.7 | 6.7 | 13.8 | 0.55 | 19.1 | 31.1 | 8 | 0.5 | 8.5 | 7.6 | 2.5 | 1.8 | 1.6 | 1 | 0.6 | 111 | 294 | 122 | 157 | 0.15 | 0.46 | 0.46 | 3.13
1234 | 2018-11-24 | 18 | 4.61 | 2.65 | 3550 | 3.01 | 18.3 | 5.7 | 3.1 | 2.75 | 59.01 | 0.809 | 0.246 | 6.01 | 6.88 | 50.2 | 0.7 | 0.9 | 7 | 14 | 0.37 | 15.4 | 34.7 | 7.1 | 0.5 | 7.6 | 7.9 | 2.9 | 1.6 | 1.3 | 1.1 | 0.6 | 111 | 298 | 132 | 168 | 0.1 | 0.43 | 0.33 | 3.22
1235 | 2018-11-25 | 16.5 | 4.16 | 2.96 | 3600 | 2.76 | 18.1 | 5.68 | 3.16 | 2.82 | 59.24 | 0.89 | 0.22 | 6.01 | 6.82 | 50 | 0.7 | 0.6 | 6.4 | 14 | 0.53 | 18 | 31.9 | 7.3 | 0.6 | 7.9 | 7.9 | 2.8 | 1.4 | 1.3 | 0.9 | 2.1 | 108 | 296 | 125 | 153 | 0.1 | 0.41 | 0.37 | 3.15
1236 | 2018-11-26 | 18 | 4.33 | 2.79 | 3600 | 3.06 | 17.8 | 5.62 | 2.97 | 2.79 | 59.34 | 0.814 | 0.235 | 5.84 | 7.35 | 48.3 | 0.7 | 0.8 | 6.5 | 14.5 | 0.53 | 17.6 | 30.7 | 7.5 | 0.5 | 8.1 | 7.6 | 3.2 | 1.2 | 1.8 | 1 | 0.5 | 106 | 302 | 135 | 172 | 0.1 | 0.43 | 0.38 | 3.08
1237 | 2018-11-27 | 18 | 3.71 | 3.61 | 3610 | 3.22 | 17.8 | 5.6 | 3.06 | 2.81 | 59.45 | 0.82 | 0.28 | 5.84 | 6.59 | 50.2 | 0.9 | 0.9 | 6.1 | 14 | 0.32 | 1.2 | 49 | 7.6 | 0.6 | 8.1 | 8.1 | 3.2 | 1.6 | 1.9 | 0.8 | 0.4 | 110 | 287 | 122 | 147 | 0.1 | 0.53 | 0.6 | 3.1
1238 | 2018-11-28 | 18 | 4.06 | 2.86 | 3670 | 2.76 | 18.08 | 5.74 | 3.09 | 2.87 | 59.23 | 0.84 | 0.27 | 5.51 | 6.67 | 49.5 | 0.7 | 0.7 | 7.3 | 13.2 | 0.37 | 2.8 | 46.7 | 7.6 | 0.6 | 8.2 | 8 | 2.2 | 1.5 | 1.9 | 0.9 | 1.9 | 113 | 297 | 134 | 151 | 0.08 | 0.32 | 0.47 | 3.26
1239 | 2018-11-30 | 18 | 4.3 | 3.06 | 3660 | 2.96 | 18.15 | 5.72 | 3.08 | 2.81 | 59.23 | 0.88 | 0.27 | 5.76 | 6.56 | 49 | 0.7 | 0.9 | 7.4 | 13.6 | 0.29 | 1.8 | 47.2 | 7.4 | 0.4 | 7.7 | 8.7 | 2.9 | 1.5 | 1.7 | 1 | 1.2 | 110 | 296 | 112 | 158 | 0.1 | 0.32 | 0.48 | 3.12
1240 | 2018-12-01 | 18 | 3.92 | 2.68 | 3730 | 2.96 | 17.84 | 5.65 | 3.09 | 2.75 | 59.07 | 0.85 | 0.26 | 5.58 | 6.7 | 48.3 | 0.8 | 1.1 | 6.7 | 13.3 | 0.44 | 20.6 | 27.6 | 7.2 | 1.6 | 8.7 | 7.8 | 2.8 | 1.9 | 1.7 | 1 | 2.1 | 113 | 299 | 123 | 166 | 0.08 | 0.39 | 0.5 | 2.58
1241 | 2018-12-02 | 18 | 4 | 2.06 | 3600 | 2.9 | 18.14 | 5.76 | 3.09 | 2.78 | 59.22 | 0.87 | 0.3 | 5.58 | 7.24 | 50.7 | 0.4 | 0.7 | 4.9 | 15.6 | 0.4 | 20.5 | 30.2 | 8.2 | 0.9 | 9.1 | 8 | 2.1 | 1.5 | 1.4 | 1.4 | 0.7 | 109 | 296 | 112 | 163 | 0.1 | 0.49 | 0.49 | 1.98
1242 | 2018-12-03 | 18 | 3.77 | 3.93 | 3650 | 3.05 | 17.62 | 5.58 | 3.05 | 2.71 | 58.84 | 0.86 | 0.26 | 5.79 | 1.17 | 50.3 | 0.8 | 0.6 | 7.5 | 13.4 | 0.28 | 2.1 | 48.2 | 7.5 | 0.5 | 8 | 8.3 | 3.3 | 1.2 | 1.8 | 0.9 | 0.7 | 109 | 294 | 124 | 153 | 0.29 | 1.1 | 0.54 | 1.9
1243 | 2018-12-04 | 18 | 3.7 | 3.72 | 3600 | 2.84 | 18.04 | 5.71 | 3.03 | 2.78 | 59.3 | 0.87 | 0.3 | 5.39 | 6.69 | 50.9 | 0.7 | 0.8 | 6.2 | 13.6 | 0.41 | 19.1 | 31.8 | 7.8 | 1.3 | 9.1 | 6.8 | 2.4 | 1.6 | 1.6 | 1.1 | 1 | 111 | 296 | 129 | 145 | 0.6 | 1.15 | 0.6 | 2.75
1244 | 2018-12-05 | 16.67 | 3.73 | 2.61 | 3600 | 2.81 | 18.13 | 5.69 | 3.09 | 2.8 | 59.23 | 0.87 | 0.27 | 5.73 | 6.49 | 50.6 | 0.9 | 0.9 | 5.8 | 13.1 | 0.6 | 16.3 | 34.3 | 7.3 | 1.2 | 8.5 | 8.1 | 2.5 | 1.4 | 1.7 | 1 | 1.6 | 113 | 298 | 125 | 143 | 0.21 | 0.49 | 0.7 | 2.83
1245 | 2018-12-06 | 18 | 3.75 | 2.84 | 3720 | 2.85 | 18.13 | 5.66 | 3.18 | 2.79 | 59.37 | 0.85 | 0.26 | 5.57 | 6.7 | 50.5 | 0.7 | 0.7 | 6.8 | 14.2 | 0.44 | 19.2 | 31.3 | 6.7 | 1.3 | 8 | 8 | 2.1 | 1.4 | 1.6 | 1 | 0.8 | 113 | 295 | 135 | 163 | 0.09 | 0.92 | 0.58 | 2.87
1246 | 2018-12-07 | 19.14 | 3.89 | 2.84 | 3720 | 2.79 | 18.82 | 5.78 | 3.18 | 2.8 | 58.88 | 0.84 | 0.28 | 5.57 | 6.63 | 50.3 | 0.4 | 0.8 | 6.8 | 13.6 | 0.42 | 16.6 | 33.7 | 6.8 | 0.9 | 7.6 | 8.6 | 2.3 | 1.7 | 1.4 | 1 | 1.1 | 105 | 296 | 133 | 156 | 0.32 | 0.9 | 0.65 | 3.11
1247 | 2018-12-08 | 18 | 3.7 | 3.42 | 3680 | 2.78 | 18.15 | 5.65 | 3.17 | 2.76 | 59.1 | 0.81 | 0.26 | 5.57 | 6.6 | 51.1 | 0.9 | 0.8 | 6.6 | 12.7 | 0.45 | 18.3 | 32.8 | 6.9 | 0.6 | 7.5 | 8.5 | 2.2 | 1.8 | 1.8 | 0.8 | 1.2 | 109 | 296 | 136 | 152 | 0.38 | 1.14 | 0.65 | 2.96
1248 | 2018-12-09 | 18 | 3.7 | 3.04 | 3630 | 2.8 | 17.9 | 5.56 | 3.22 | 2.84 | 59.34 | 0.79 | 0.26 | 5.57 | 6.63 | 51.3 | 0.6 | 0.9 | 5.7 | 13.7 | 0.4 | 20 | 31.4 | 6.7 | 0.7 | 7.3 | 8.7 | 2.2 | 2.3 | 1.5 | 0.8 | 0.4 | 113 | 289 | 140 | 149 | 0.19 | 0.94 | 0.6 | 3.05
1249 | 2018-12-11 | 18 | 3.41 | 3.67 | 3680 | 2.98 | 17.97 | 5.58 | 3.29 | 2.79 | 59.53 | 0.77 | 0.26 | 5.73 | 6.75 | 51.3 | 0.5 | 0.8 | 7.1 | 13.1 | 0.3 | 2.3 | 49 | 5.9 | 0.6 | 6.5 | 10.2 | 2.7 | 1.8 | 1.8 | 0.8 | 0.2 | 108 | 299 | 127 | 138 | 0.3 | 1.16 | 0.6 | 3.3
1250 | 2018-12-12 | 18 | 3.6 | 3.31 | 3620 | 2.88 | 18.2 | 5.67 | 3.1 | 2.8 | 59.74 | 0.84 | 0.27 | 5.8 | 6.73 | 50 | 0.5 | 0.8 | 6.7 | 13.5 | 0.59 | 16.7 | 33.3 | 6.7 | 1.2 | 7.8 | 8.5 | 1.9 | 2 | 1.8 | 0.8 | 1.4 | 110 | 299 | 129 | 144 | 0.23 | 0.94 | 0.6 | 2.94
1251 | 2018-12-13 | 18 | 3.41 | 3.47 | 3650 | 2.82 | 18.25 | 5.68 | 3.17 | 2.79 | 59.65 | 0.82 | 0.27 | 5.79 | 6.67 | 51.8 | 0.7 | 0.8 | 6.2 | 13.5 | 0.42 | 20.6 | 31.2 | 7.3 | 0.7 | 8.1 | 8.7 | 2.1 | 1.8 | 1.5 | 0.8 | 0.4 | 109 | 296 | 132 | 142 | 0.19 | 0.91 | 0.6 | 2.81
1252 | 2018-12-14 | 18 | 3.4 | 2.79 | 3600 | 2.75 | 17.76 | 5.55 | 3.16 | 2.74 | 58.71 | 0.8 | 0.36 | 5.76 | 6.66 | 50.9 | 0.4 | 0.9 | 6.8 | 13.2 | 0.42 | 19.2 | 31.6 | 6.6 | 1 | 7.6 | 9 | 2.3 | 1.8 | 1.8 | 0.8 | 0.5 | 110 | 296 | 122 | 142 | 0.1 | 0.19 | 0.6 | 3.01
1253 | 2018-12-15 | 18 | 3.28 | 3.01 | 3690 | 2.89 | 17.96 | 5.66 | 3.12 | 2.82 | 59.42 | 0.86 | 0.36 | 5.83 | 6.63 | 51.7 | 0.6 | 0.8 | 6 | 13.2 | 0.52 | 21.9 | 29.8 | 7.7 | 0.7 | 8.4 | 7.9 | 2.1 | 1.9 | 1.6 | 0.9 | 0.3 | 111 | 303 | 124 | 151 | 0.13 | 0.83 | 0.6 | 2.53
1254 | 2018-12-16 | 18 | 3.1 | 2.65 | 3620 | 2.7 | 18.45 | 5.72 | 3.08 | 2.86 | 59.47 | 0.82 | 0.3 | 5.83 | 6.42 | 50.7 | 0.6 | 0.7 | 7 | 12.6 | 0.43 | 20.6 | 30.1 | 6.5 | 1 | 7.5 | 8.3 | 1.6 | 2.7 | 1.6 | 0.8 | 0.5 | 112 | 299 | 122 | 145 | 0.1 | 0.47 | 0.58 | 2.61
1255 | 2018-12-18 | 23.83 | 4.7 | 3.54 | 3610 | 2.95 | 18.06 | 5.66 | 3.17 | 2.76 | 59.24 | 0.84 | 0.3 | 5.7 | 6.84 | 48.1 | 0.9 | 1.1 | 7.4 | 13.6 | 0.61 | 19.2 | 28.9 | 6.8 | 0.9 | 7.7 | 8.5 | 2.4 | 1.4 | 1.6 | 0.8 | 0.7 | 108 | 296 | 138 | 143 | 0.11 | 0.49 | 0.65 | 2.48
1256 | 2018-12-19 | 18 | 3.56 | 2.49 | 3720 | 2.81 | 18.26 | 5.69 | 3.09 | 2.78 | 59.31 | 0.85 | 0.31 | 5.9 | 6.63 | 51.2 | 0.6 | 0.9 | 7.1 | 13.6 | 0.36 | 3.8 | 47.4 | 7.7 | 0.5 | 8.2 | 7.9 | 2 | 1.9 | 1.7 | 0.9 | 0.2 | 113 | 299 | 134 | 150 | 0.06 | 0.18 | 0.6 | 3.47
1257 | 2018-12-20 | 18 | 3.5 | 3.16 | 3690 | 2.87 | 18.2 | 5.69 | 3.11 | 2.81 | 59.23 | 0.84 | 0.33 | 5.81 | 6.67 | 50.4 | 0.6 | 1 | 7.5 | 14.2 | 0.35 | 18.2 | 32.2 | 7.4 | 0.7 | 8.2 | 7.5 | 1.5 | 1.8 | 1.5 | 1.1 | 0.7 | 108 | 306 | 119 | 149 | 0.13 | 0.52 | 0.61 | 3.65
1258 | 2018-12-21 | 16.19 | 3.37 | 2.72 | 3650 | 2.8 | 18.24 | 5.76 | 3.08 | 2.83 | 59.54 | 0.829 | 0.227 | 5.84 | 6.6 | 50.9 | 0.6 | 0.8 | 6.1 | 13.4 | 0.35 | 19.2 | 31.8 | 8 | 0.7 | 8.7 | 7.9 | 1.7 | 1.8 | 1.5 | 0.8 | 0.9 | 113 | 308 | 124 | 146 | 0.11 | 0.48 | 0.63 | 3.41
1259 | 2018-12-22 | 18 | 3.54 | 2.11 | 3670 | 2.71 | 18.02 | 5.66 | 3.07 | 2.87 | 59.36 | 0.85 | 0.25 | 5.77 | 6.64 | 49.8 | 0.8 | 1 | 6.3 | 14.2 | 0.37 | 17.7 | 32.1 | 7.6 | 0.8 | 8.4 | 8.1 | 1.7 | 2.2 | 1.8 | 0.7 | 0.4 | 111 | 308 | 133 | 141 | 0.1 | 0.36 | 0.6 | 2.47
1260 | 2018-12-23 | 18 | 3.54 | 3.17 | 3740 | 2.69 | 18.51 | 5.78 | 3.03 | 2.92 | 59.23 | 0.85 | 0.06 | 5.77 | 6.59 | 49.4 | 0.6 | 0.8 | 7.5 | 13.7 | 0.11 | 2.3 | 47.1 | 7.2 | 0.6 | 7.8 | 8.2 | 2.1 | 1.9 | 1.5 | 0.8 | 1.8 | 112 | 298 | 128 | 145 | 0.28 | 0.96 | 0.6 | 2.61
1261 | 2018-12-24 | 18 | 3.6 | 3 | 3680 | 3.02 | 17.84 | 5.64 | 3.08 | 2.77 | 59.24 | 0.81 | 0.219 | 5.77 | 6.58 | 51.5 | 0.8 | 0.6 | 5.9 | 13.2 | 0.46 | 20.7 | 30.7 | 7.8 | 0.7 | 8.5 | 8.5 | 2.6 | 0.8 | 1.8 | 0.7 | 0.4 | 109 | 322 | 135 | 152 | 0.38 | 1.08 | 0.65 | 2.47
1262 | 2018-12-25 | 18 | 3.3 | 3.23 | 3680 | 2.9 | 18.14 | 5.74 | 3.11 | 2.81 | 59.44 | 0.8 | 0.22 | 5.77 | 6.9 | 49 | 0.8 | 0.8 | 6.7 | 14 | 0.56 | 16.8 | 32.2 | 7.4 | 0.9 | 8.3 | 8.1 | 2.4 | 1.4 | 1.9 | 1 | 1.4 | 112 | 310 | 129 | 145 | 1.4 | 1.1 | 0.65 | 2.37
1263 | 2018-12-26 | 18 | 3.3 | 3.24 | 3600 | 2.95 | 17.84 | 5.63 | 3.03 | 2.77 | 59.24 | 0.878 | 0.224 | 5.88 | 6.75 | 48.4 | 0.8 | 0.7 | 7.8 | 14.8 | 0.5 | 2.6 | 45.8 | 8.1 | 0.1 | 8.2 | 7.6 | 2.5 | 2.1 | 1.6 | 0.9 | 0.8 | 112 | 313 | 131 | 150 | 0.4 | 1.12 | 0.6 | 2.69
1264 | 2018-12-27 | 18 | 3.29 | 2.58 | 3690 | 2.82 | 18.14 | 5.73 | 3.09 | 2.83 | 59.44 | 0.843 | 0.226 | 5.88 | 6.49 | 50.8 | 0.3 | 0.8 | 6.7 | 13.6 | 0.48 | 20.4 | 30.3 | 8.1 | 0.4 | 8.5 | 7.5 | 2.4 | 2 | 1.5 | 0.7 | 0.4 | 113 | 296 | 121 | 154 | 0.36 | 1.15 | 0.65 | 2.68
1265 | 2018-12-28 | 18 | 3.3 | 3.36 | 3670 | 2.73 | 18.03 | 5.71 | 3.13 | 2.87 | 59.03 | 0.86 | 0.1 | 5.68 | 6.68 | 50.1 | 0.6 | 0.7 | 7.4 | 13 | 0.38 | 22.7 | 27.4 | 7.8 | 0.3 | 8.1 | 7.6 | 1.8 | 2.3 | 1.7 | 0.7 | 0.7 | 113 |  | 121 | 156 | 0.4 | 1.15 | 0.65 | 2.47
1266 | 2018-12-29 | 18 | 3.44 | 2.47 | 3720 | 2.77 | 18.14 | 5.76 | 3.11 | 2.82 | 59.44 | 0.816 | 0.219 | 5.91 | 6.92 | 49.4 | 0.5 | 0.8 | 7.5 | 13.4 | 0.42 | 21.1 | 28.2 | 7.1 | 0.7 | 7.8 | 8.2 | 1.8 | 1.6 | 1.9 | 0.8 | 1.4 | 113 | 291 | 115 | 154 | 0.4 | 1.12 | 0.21 | 2.72
1267 | 2018-12-30 | 18 | 3.39 | 2.64 | 3680 | 2.8 | 18.44 | 5.76 | 3.14 | 2.79 | 59.24 | 0.826 | 0.226 | 5.91 | 6.78 | 52.3 | 0.8 | 0.7 | 4.1 | 13.5 | 0.37 | 3.9 | 48.4 | 6.7 | 1.2 | 7.9 | 9.2 | 2.2 | 1.7 | 1.9 | 0.8 | 0.4 | 113 | 308 | 122 | 155 | 0.24 | 0.57 | 0.25 | 2.83
1268 | 2018-12-31 | 18 | 3.2 | 2.57 | 3600 | 2.73 | 18.24 | 5.71 | 3.22 | 2.78 | 59.64 | 0.828 | 0.22 | 5.91 | 6.62 | [17 empty] | 108 | 295 | 126 | 145 | 0.19 | 0.37 | 0.23 | 2.61
1269 | 2019-01-01 | 18 | 3.41 | 2.68 | 3680 | 3.23 | 19.14 | 5.82 | 3.26 | 2.79 | 59.94 | 0.835 | 0.238 | 5.8 | 6.51 | 51.6 | 1 | 0.8 | 4.4 | 13.5 | 0.26 | 18.9 | 32.7 | 6.7 | 1 | 7.7 | 9.6 | 1.5 | 1.7 | 1.4 | 0.8 | 0.8 | 108 | 298 | 111 | 156 | 0.12 | 0.29 | 0.2 | 2.53
1270 | 2019-01-03 | 18 | 3.33 | 3.24 | 3650 | 2.93 | 18.11 | 5.65 | 3.06 | 2.78 | 59.27 | 0.83 | 0.2 | 5.73 | 6.7 | 49.4 | 0.7 | 1 | 6.1 | 13.4 | 0.26 | 20.8 | 28.6 | 6.5 | 0.8 | 7.2 | 8.9 | 2.2 | 2.1 | 1.3 | 0.8 | 1.8 | 106 | 293 | 136 | 173 | 0.15 | 0.51 | 0.32 | 2.61
1271 | 2019-01-04 | 18 | 3.4 | 2.58 | 3600 | 2.82 | 17.97 | 5.64 | 3.09 | 2.76 | 59.19 | 0.81 | 0.23 | 5.84 | 6.79 | 48.6 | 0.8 | 1 | 7.4 | 13 | 0.19 | 23.5 | 25.1 | 7.1 | 0.4 | 7.5 | 8.4 | 2.5 | 1.9 | 1.6 | 0.9 | 0.4 | 112 | 294 | 128 | 134 | 0.08 | 0.14 | 0.37 | 2.3
1272 | 2019-01-05 | 18 | 3.41 | 2.62 | 3550 | 2.89 | 18.26 | 5.63 | 3.08 | 2.78 | 59.43 | 0.85 | 0.21 | 5.89 | 6.66 | 49.8 | 0.3 | 0.8 | 7.9 | 13.4 | 0.25 | 23.8 | 26 | 6.4 | 0.6 | 7 | 9 | 2.1 | 2.2 | 1.5 | 0.7 | 0.3 | 111 | 297 | 126 | 158 | 0.14 | 0.27 | 0.4 | 2.76
1273 | 2019-01-06 | 18 | 3.4 | 3.13 | 3590 | 2.88 | 18.19 | 5.6 | 3.11 | 2.76 | 59.27 | 0.82 | 0.19 | 5.89 | 6.84 | 50 | 0.5 | 0.9 | 7 | 13.9 | 0.25 | 24.3 | 25.7 | 6.1 | 0.5 | 6.6 | 9.2 | 2.4 | 1.4 | 1.2 | 0.8 | 0.4 | 111 | 297 | 125 | 141 | 0.21 | 0.68 | 0.3 | 2.69
1274 | 2019-01-08 | 18 | 3.5 | 2.06 | 3650 | 2.82 | 17.98 | 5.54 | 3.01 | 2.73 | 59.56 | 0.84 | 0.21 | 5.91 | 7.06 | 50 | 0.4 | 0.9 | 8.2 | 13.9 | 0.3 | 21.8 | 28.1 | 6.3 | 0.8 | 7.1 | 8.5 | 1.9 | 2 | 1.5 | 0.9 | 0.5 | 115 | 296 | 118 | 150 | 0.05 | 0.46 | 0.37 | 2.41
1275 | 2019-01-09 | 18.09 | 3.5 | 1.52 | 3680 | 2.8 | 17.83 | 5.51 | 2.99 | 2.69 | 59.84 | 0.81 | 0.17 | 6.21 | 7.42 | 49.5 | 0.7 | 0.8 | 6.5 | 15.1 | 0.44 | 22.1 | 27.4 | 6.8 | 1.1 | 8 | 8.1 | 2.2 | 2 | 1.4 | 0.7 | 0.4 | 115 | 294 | 126 | 153 | 0.1 | 0.31 | 0.36 | 2.59
1276 | 2019-01-10 | 18 | 3.5 | 1.53 | 3690 | 2.78 | 17.82 | 5.48 | 2.99 | 2.7 | 59.84 | 0.81 | 0.18 | 6.21 | 6.77 | 51.5 | 0.3 | 0.9 | 6.9 | 13.5 | 0.25 | 20.9 | 30.6 | 7.4 | 0.6 | 8 | 8.5 | 2.2 | 2 | 1.4 | 0.5 | 0.4 | 111 | 289 | 115 | 152 | 0.01 | 0.01 | 0.31 | 2.38
1277 | 2019-01-11 | 18 | 3.5 | 1.8 | 3600 | 2.85 | 17.81 | 5.52 | 3.04 | 2.71 | 59.35 | 0.82 | 0.22 | 5.94 | 7.12 | 48.4 | 0.7 | 0.8 | 8.2 | 14.4 | 0.11 | 2.3 | 46.1 | 5.8 | 0.6 | 6.4 | 9.7 | 2.2 | 1.5 | 1.6 | 0.7 | 0.4 | 113 | 296 | 125 | 157 | 0.05 | 0.2 | 0.48
1278 | 2019-01-12 | 18 | 3.5 | 1.32 | 3710 | 2.72 | 18.14 | 5.55 | 3.02 | 2.68 | 59.2 | 0.79 | 0.2 | 5.94 | 7.25 | 48.5 | 0.8 | 0.7 | 7.6 | 13.8 | 0.17 | 2.9 | 45.5 | 6.8 | 0.3 | 7.1 | 8.1 | 2.3 | 1.8 | 1.7 | 0.7 | 1.7 | 109 | 297 | 120 | 152 | 0.05 | 0.1 | 0.45 | 2.75
1279 | 2019-01-13 | 18 | 3.5 | 1.07 | 3810 | 2.76 | 18.17 | 5.67 | 3.07 | 2.83 | 59.29 | 0.81 | 0.21 | 5.94 | 7.15 | 49.3 | 0.8 | 0.9 | 6.2 | 14 | 0.25 | 20.8 | 28.4 | 6 | 1.3 | 7.3 | 8.8 | 2.1 | 1.7 | 1.4 | 0.8 | 0.6 | 111 | 285 | 115 | 151 | 0.18 | 0.19 | 0.5 | 2.61
1280 | 2019-01-15 | 18.09 | 3.5 | 2.6 | 3720 | 2.9 | 17.66 | 5.48 | 2.98 | 2.71 | 59.4 | 0.8 | 0.21 | 6.25 | 6.93 | 49.3 | 0.7 | 0.6 | 7.7 | 14 | 0.26 | 3.5 | 45.8 | 7 | 0.1 | 7.1 | 8.8 | 2.8 | 1.3 | 1.9 | 0.6 | 0.4 | 114 | 297 | 138 | 140 | 0.4 | 0.96 | 0.25 | 2.53
1281 | 2019-01-16 | 18 | 3.5 | 1.84 | 3760 | 2.77 | 17.7 | 5.47 | 2.92 | 2.7 | 59.86 | 0.81 | 0.17 | 6 | 7.7 | 57.3 | 0.8 | 1 | 9.8 | 2.2 | 0.57 | 28 | 29.3 | 6.9 | 1.3 | 8.1 | 9.5 | 2.6 | 1.7 | 1.8 | 0 | 0.8 | 107 | 295 | 124 | 139 | 0.09 | 0.86 | 0.27 | 2.71
1282 | 2019-01-17 | 18 | 3.52 | 2.46 | 3730 | 2.75 | 17.63 | 5.4 | 3.01 | 2.69 | 59.9 | 0.79 | 0.21 | 6.72 | 7.57 | 49.9 | 0.4 | 0.8 | 6.7 | 14.9 | 0.41 | 4.8 | 45.1 | 7.2 | 0.4 | 7.6 | 8 | 2.9 | 1.2 | 1.6 | 0.6 | 1.4 | 105 | 295 | 117 | 141 | 0.29 | 0.85 | 0.35 | 2.68
1283 | 2019-01-18 | 18 | 3.5 | 2.54 | 3690 | 2.79 | 17.6 | 5.35 | 3.08 | 2.64 | 59.82 | 0.76 | 0.1 | 6.63 | 7.21 | [17 empty] | 110 | 294 | 125 | 152 | 0.18 | 0.52 | 0.3 | 2.75
1284 | 2019-01-20 | 18 | 3.5 | 3.02 | 3500 | 2.74 | 17.6 | 5.41 | 3.2 | 2.68 | 60.1 | 0.76 | 0.18 | 6.25 | 7.22 | 49.8 | 0.7 | 0.7 | 7.7 | 13.7 | 0.41 | 19.1 | 30.8 | 6.3 | 0.6 | 6.9 | 8.8 | 2.6 | 1.6 | 1.6 | 0.7 | 0.4 | 109 | 298 | 133 | 134 | 0.15 | 0.39 | 0.28 | 2.51
1285 | 2019-01-21 | 18 | 3.5 | 2.63 | 3730 | 2.74 | 17.69 | 5.46 | 3.17 | 2.73 | 60.01 | 0.73 | 0.19 | 6.32 | 7.18 | 49.9 | 0.5 | 0.7 | 6.4 | 14.2 | 0.38 | 11.3 | 38.6 | 6.3 | 0.5 | 6.8 | 9.9 | 2.6 | 1.3 | 1.5 | 0.5 | 1.5 | 111 | 296 | 127 | 140 | 0.18 | 0.96 | 0.37 | 2.35
1286 | 2019-01-22 | 15.8 | 3.7 | 2.88 | 3720 | 2.84 | 17.62 | 5.43 | 3.1 | 2.67 | 59.91 | 0.78 | 0.2 | 6.25 | 7.18 | 50.1 | 0.8 | 0.9 | 6.7 | 14.3 | 0.32 | 1.8 | 48.3 | 6.9 | 0.5 | 7.3 | 9 | 3.1 | 1.4 | 1.8 | 0.8 | 0.5 | 105 | 294 | 122 | 146 | 0.19 | 0.83 | 0.32 | 2.66
1287 | 2019-01-23 | 18 | 3.5 | 2.49 | 3650 | 2.72 | 17.85 | 5.5 | 3.09 | 2.71 | 59.67 | 0.77 | 0.18 | 6.26 | 7.03 | 50.4 | 0.5 | 0.9 | 6.4 | 14.3 | 0.37 | 10.2 | 40.2 | 6.2 | 0.9 | 7.1 | 9.6 | 2.5 | 1.5 | 1.9 | 0.6 | 0.3 | 110 | 297 | 120 | 150 | 0.06 | 0.16 | 0.37 | 2.43
1288 | 2019-01-24 | 18 | 3.5 | 2.08 | 3600 | 2.83 | 17.52 | 5.42 | 2.96 | 2.65 | 59.72 | 0.79 | 0.18 | 6.1 | 7.2 | 49.8 | 0.8 | 0.9 | 7.1 | 14.2 | 0.42 | 20.2 | 29.6 | 7.2 | 0.5 | 7.8 | 8.2 | 2.5 | 1.9 | 1.7 | 0.8 | 0.3 | 110 | 273 | 119 | 142 | 0.07 | 0.19 | 0.36 | 2.76
1289 | 2019-01-25 | 18 | 3.5 | 2.58 | 3610 | 2.82 | 17.69 | 5.46 | 3 | 2.69 | 59.81 | 0.78 | 0.19 | 6.33 | 7.18 | 49.8 | 0.5 | 0.7 | 6.6 | 14.3 | 0.4 | 19.3 | 30.5 | 7.3 | 0.4 | 7.7 | 8.6 | 2.2 | 0.7 | 1.7 | 0.7 | 0.5 | 110 | 297 | 111 | 132 | 0.09 | 0.19 | 0.3 | 2.57
1290 | 2019-01-26 | 18 | 3.5 | 2.8 | 3650 | 2.82 | 17.83 | 5.56 | 2.99 | 2.75 | 59.79 | 0.82 | 0.19 | 6.25 | 7.12 | 48.1 | 0.4 | 1.1 | 8.1 | 14.4 | 0.58 | 18.5 | 29.7 | 7.1 | 0.7 | 7.9 | 7.6 | 2.1 | 1.6 | 1.8 | 0.7 | 1.1 | 113 | 292 | 121 | 144 | 0.1 | 0.38 | 0.3 | 2.63
1291 | 2019-01-27 | 16.11 | 3.37 | 2.6 | 3740 | 2.81 | 17.52 | 5.39 | 2.93 | 2.66 | 59.6 | 0.8 | 0.21 | 6.25 | 7.42 | 49.2 | 0.6 | 0.9 | 7.9 | 15 | 0.4 | 16.9 | 32.3 | 7.3 | 0.3 | 7.7 | 8 | 2.3 | 1.1 | 1.9 | 0.8 | 0.7 | 108 | 287 | 120 | 136 | 0.1 | 0.21 | 0.35 | 2.54
1292 | 2019-01-29 | 18 | 3.55 | 2.03 | 3670 | 2.75 | 17.67 | 5.46 | 3.11 | 2.69 | 60.06 | 0.75 | 0.22 | 6.47 | 7.21 | 49.1 | 0.3 | 0.7 | 7.5 | 15 | 0.46 | 19.4 | 29.7 | 6.5 | 1 | 7.5 | 9 | 2.4 | 1.6 | 1.7 | 0.6 | 0.3 | 112 | 293 | 123 | 135 | 0.08 | 0.33 | 0.35 | 2.43
1293 | 2019-01-30 | 18 | 3.5 | 2.43 | 3690 | 2.69 | 17.68 | 5.45 | 3.13 | 2.69 | 59.89 | 0.78 | 0.26 | 6.31 | 7.29 | 50 | 0.7 | 0.8 | 6.3 | 14.6 | 0.45 | 17.1 | 32.9 | 6.4 | 0.7 | 7.1 | 9.5 | 2.4 | 1 | 1.6 | 0.6 | 0.8 | 112 | 295 | 119 | 143 | 0.07 | 0.14 | 0.3 | 2.51
1294 | 2019-01-31 | 15 | 3.68 | 3.05 | 3730 | 2.82 | 17.97 | 5.49 | 3.2 | 2.73 | 59.48 | 0.76 | 0.25 | 6.42 | 6.99 | 50.1 | 0.4 | 1 | 7.2 | 14.1 | 0.25 | 19.6 | 30.5 | 6.7 | 0.2 | 6.9 | 8.4 | 2.5 | 1.6 | 1.6 | 0.8 | 0.7 | 113 | 290 | 127 | 143 | 0.05 | 0.2 | 0.33 | 2.63
1295 | 2019-02-02 | 17.27 | 3.5 | 3.1 | 3610 | 2.82 | 18.56 | 5.63 | 3.37 | 2.8 | 59.04 | 0.79 | 0.26 | 6.07 | 6.48 | 49.7 | 0.8 | 0.5 | 7.6 | 13.3 | 0.25 | 10.8 | 38.9 | 6.1 | 0.4 | 6.5 | 9.9 | 2.3 | 1.9 | 1.8 | 0.9 | 0.5 | 112 | 300 | 123 | 143 |  | 0.3 | 0.31 | 2.34
1296 | 2019-02-03 | 18 | 3.57 | 2.94 | 3650 | 2.78 | 18.18 | 5.52 | 3.28 | 2.77 | 59.37 | 0.79 | 0.23 | 6.07 | 6.73 | 50.3 | 0.6 | 0.9 | 7.5 | 13.6 | 0.48 | 21.9 | 28.3 | 5.8 | 0.4 | 6.2 | 9.7 | 2.4 | 0.9 | 1.6 | 0.7 | 0.5 | 113 | 294 | 118 | 143 | 0.4 | 1.11 | 0.28 | 2.41
1297 | 2019-02-05 | 16.93 | 3.55 | 2.37 | 3640 | 2.88 | 18.04 | 5.54 | 3.14 | 2.81 | 59.29 | 0.8 | 0.26 | 3.33 | 7.01 | 49.7 | 0.4 | 0.9 | 6.9 | 14.6 | 0.28 | 19.5 | 30.2 | 6.4 | 0.5 | 6.8 | 8.7 | 2.3 | 1.7 | 1.4 | 0.9 | 1 | 114 | 294 | 118 | 143 | 0.08 | 0.21 | 0.31 | 2.72
1298 | 2019-02-06 | 15.6 | 5.53 | 2.31 | 3620 | 2.83 | 18.22 | 5.61 | 3.13 | 2.81 | 59.02 | 0.81 | 0.25 | 6.14 | 7.01 | 49.5 | 0.5 | 0.9 | 6.2 | 13.2 | 0.39 | 17.4 | 32.2 | 6.9 | 0.4 | 7.4 | 8.7 | 2.6 | 1 | 1.6 | 0.8 | 1.3 | 108 | 282 | 118 | 151 | 0.06 | 0.16 | 0.28 | 2.68
1299 | 2019-02-07 | 18 | 3.5 | 2.86 | 3600 | 2.86 | 18.08 | 5.69 | 3.04 | 2.83 | 59.26 | 0.81 | 0.22 | 5.98 | 6.55 | 47.9 | 0.3 | 0.8 | 9.1 | 13 | 0.31 | 1.9 | 46 | 7.7 | 0.1 | 7.8 | 8.2 | 2.2 | 2.2 | 1.8 | 0.6 | 1 | 107 | 282 | 121 | 144 | 0.09 | 0.31 | 0.28 | 2.63
1300 | 2019-02-08 | 18 | 3.5 | 3.47 | 3600 | 2.9 | 18.03 | 5.64 | 3.09 | 2.82 | 59.45 | 0.81 | 0.26 | 12.78 | 6.68 | 48.8 | 0.3 | 0.8 | 8.4 | 13.7 | 0.18 | 1.7 | 47.1 | 7.8 | 0.1 | 8 | 8 | 2.4 | 1.4 | 1.6 | 0.7 | 0.2 | 109 | 272 | 120 | 127 | 0.09 | 0.29 | 0.3 | 2.15
1301 | 2019-02-10 | 18 | 3.6 | 3.38 | 3610 | 2.73 | 18.25 | 5.72 | 3.16 | 2.85 | 59.35 | 0.8 | 0.27 | 5.92 | 6.4 | 49.7 | 0.4 | 1 | 9 | 12.9 | 0.34 | 21.8 | 27.9 | 7.4 | 0.4 | 7.8 | 7.6 | 2.2 | 1.2 | 1.9 | 0.7 | 0.9 | 107 | 278 | 128 | 133 | 0.22 | 1.08 | 0.33 | 2.32
1302 | 2019-02-11 | 18 | 3.7 | 2.87 | 3630 | 3 | 18.4 | 5.71 | 3.06 | 2.83 | 59.21 | 0.82 | 0.26 | 5.92 | 6.6 | 49 | 0.3 | 0.9 | 8.4 | 14.1 | 0.3 | 22.7 | 26.3 | 7 | 1.1 | 8.1 | 7.5 | 2.7 | 1.9 | 1.3 | 0.6 | 0.5 | 114 | 294 | 120 | 153 | 0.08 | 0.18 | 0.3 | 2.41
1303 | 2019-02-12 | 18 | 3.64 | 2.41 | 3600 | 2.93 | 18.04 | 5.67 | 3.19 | 2.79 | 58.98 | 0.8 | 0.24 | 5.57 | 6.39 | 45.8 | 0.8 | 0.7 | 10.3 | 12.6 | 0.28 | 3.5 | 42.3 | 6.8 | 0.1 | 6.9 | 9.4 | 2.4 | 1.9 | 1.6 | 0.4 | 2.5 | 108 | 295 | 120 | 148 | 0.08 | 0.15 | 0.33 | 2.67
1304 | 2019-02-14 | 16.43 | 3.31 | 2.49 | 3630 | 2.94 | 18.04 | 5.62 | 3.26 | 2.78 | 59.15 | 0.81 | 0.24 | 5.86 | 7 | 48.2 | 0.5 | 0.9 | 6.9 | 15 | 0.23 | 3.4 | 44.8 | 4.4 | 0.9 | 5.3 | 10.3 | 2.1 | 1.8 | 1.7 | 0.9 | 1.9 | 113 | 298 | 129 | 174 | 0.12 | 0.74 | 0.3 | 2.74
1305 | 2019-02-15 | 16.58 | 3.58 | 3.51 | 3750 | 2.81 | 18.12 | 5.61 | 3.16 | 2.88 | 59.52 | 0.87 | 0.26 | 5.86 | 6.67 | 48.1 | 0.5 | 1.2 | 8.9 | 12.8 | 0.34 | 18.6 | 29.5 | 6.6 | 0.8 | 7.4 | 8.6 | 1.9 | 1.5 | 1.5 | 0.8 | 2.3 | 109 | 290 | 117 | 143 | 0.23 | 1.11 | 0.3 | 2.61
1306 | 2019-02-16 | 18 | 3.4 | 3.02 | 3660 | 2.8 | 18.13 | 5.64 | 3.23 | 2.83 | 59.27 | 0.82 | 0.22 | 5.75 | 6.8 | 48 | 0.7 | 0.6 | 8.3 | 14.2 | 0.37 | 3.5 | 44.5 | 6.9 | 0 | 6.9 | 9 | 2 | 1.8 | 1.6 | 1 | 0.4 | 108 | 301 | 129 | 144 | 0.2 | 1.13 | 0.39 | 2.75
1307 | 2019-02-18 | 18 | 3.45 | 2.22 | 3630 | 2.81 | 18.2 | 5.69 | 3.24 | 2.83 | 59.34 | 0.83 | 0.26 | 5.94 | 6.68 | 48.6 | 0.7 | 0.9 | 7.8 | 13.6 | 0.34 | 26.7 | 21.9 | 6.6 | 0.6 | 7.2 | 8.5 | 2.4 | 2 | 1.6 | 0.9 | 0.4 | 107 | 298 | 123 | 137 | 0.08 | 0.18 | 0.35 | 2.68
1308 | 2019-02-19 | 18 | 3.3 | 2.06 | 3750 | 2.89 | 18.12 | 5.61 | 3.21 | 2.84 | 59.24 | 0.85 | 0.25 | 5.84 | 7 | 48.3 | 0.5 | 0.7 | 8.7 | 14.2 | 0.32 | 17.9 | 30.3 | 6.3 | 0.7 | 7 | 8.2 | 2.3 | 2 | 1.6 | 0.9 | 0.8 | 110 | 295 | 127 | 156 | 0.02 | 0.05 | 0.3 | 3.13
1309 | 2019-02-20 | 18 | 3.42 | 2.63 | 3600 | 2.79 | 17.99 | 5.67 | 3.25 | 2.84 | 59.03 | 0.81 | 0.12 | 6.08 | 6.98 | 48.5 | 0.8 | 0.8 | 7.2 | 14.3 | 0.51 | 1.8 | 46.6 | 7.6 | 0.4 | 8.1 | 8.1 | 2.1 | 1.1 | 1.6 | 1 | 2.1 | 109 | 294 | 125 | 146 | 0.05 | 0.14 | 0.3 | 3.01
1310 | 2019-02-21 | 17.57 | 3.43 | 2.24 | 3550 | 2.86 | 17.94 | 5.59 | 3.15 | 2.85 | 59.15 | 0.82 | 0.24 | 6.08 | 7.26 | 47.2 | 0.2 | 0.9 | 7.9 | 15.4 | 0.52 | 4.6 | 42.5 | 7.4 | 0 | 7.4 | 8.1 | 2 | 2.2 | 1.7 | 1.1 | 1 | 112 | 294 | 125 | 154 | 0.09 | 0.46 | 0.28 | 2.96
1311 | 2019-02-22 | 18 | 3.4 | 2.31 | 3600 | 2.73 | 18.01 | 5.57 | 3.24 | 2.85 | 59.26 | 0.78 | 0.23 | 6.4 | 7.02 | 50.2 | 0.4 | 0.8 | 6.6 | 14.2 | 0.27 | 8.6 | 41.6 | 6.9 | 0.2 | 7 | 9.2 | 2 | 1.8 | 1.6 | 0.8 | 0.5 | 106 | 293 | 122 | 146 | 0.03 | 0.12 | 0.31 | 3.05
1312 | 2019-02-23 | 18 | 3.3 | 2.14 | 3690 | 2.74 | 18.21 | 5.68 | 3.27 | 2.92 | 59.35 | 0.79 | 0.24 | 6.1 | 6.64 | 49 | 0.4 | 0.6 | 7.9 | 13.9 | 0.38 | 0.9 | 48.1 | 6.6 | 0.6 | 7.2 | 9 | 1.5 | 2.2 | 1.9 | 0.7 | 1.7 | 113 | 294 | 131 | 169 | 0.08 | 0.26 | 0.23 | 2.89
1313 | 2019-02-24 | 15.75 | 3.19 | 2.51 | 3600 | 2.75 | 17.97 | 5.63 | 3.21 | 2.89 | 59.23 | 0.8 | 0.25 | 6.1 | 6.92 | 49.4 | 0.5 | 0.8 | 7.2 | 14.8 | 0.42 | 2 | 47.4 | 7.7 | 0 | 7.7 | 8.2 | 1.5 | 2.4 | 1.5 | 0.9 | 0.7 | 109 | 295 | 127 | 157 | 0.11 | 0.6 | 0.25 | 3.03
1314 | 2019-02-25 | 18 | 3.4 | 2.08 | 3700 | 2.77 | 18.22 | 5.71 | 3.2 | 2.94 | 59.82 | 0.82 | 0.28 | 6.1 | 6.62 | 50.8 | 0.8 | 0.9 | 7.7 | 13 | 0.35 | 15 | 35.7 | 6.9 | 0.6 | 7.5 | 8.8 | 2.6 | 1.2 | 1.7 | 0.7 | 0.5 | 113 | 292 | 122 | 144 | 0.39 | 0.9 | 0.35 | 2.37
1315 | 2019-02-26 | 18 | 3.51 | 1.98 | 3700 | 2.77 | 18.12 | 5.67 | 3.2 | 2.91 | 59.72 | 0.84 | 0.27 | 5.7 | 6.98 | 48.9 | 0.6 | 1 | 7.7 | 13.8 | 0.39 | 17.5 | 31.3 | 6.6 | 0.8 | 7.4 | 9.3 | 2.2 | 1.6 | 1.6 | 0.8 | 1.1 | 112 | 305 | 130 | 140 | 0.23 | 0.96 | 0.23 | 2.95
1316 | 2019-02-27 | 18 | 3.6 | 2.15 | 3630 | 2.89 | 18.12 | 5.59 | 3.27 | 2.83 | 59.32 | 0.83 | 0.27 | 5.7 | 6.67 | [17 empty] | 114 | 293 | 134 | 148 | 0.34 | 0.97 | 0.3 | 2.75
1317 | 2019-02-28 | 18 | 3.54 | 2.15 | 3700 | 2.7 | 17.66 | 5.56 | 3.25 | 2.72 | 59.03 | 0.79 | 0.28 | 5.7 | 6.82 | [17 empty] | 106 | 294 | 139 | 156 | 0.18 | 0.8 | 0.3 | 2.69
1318 | 2019-03-01 | 18 | 3.67 | 2.62 | 3760 | 2.68 | 17.87 | 5.61 | 3.24 | 2.8 | 59.41 | 0.8 | 0.29 | 5.9 | 6.75 | [17 empty] | 109 | 295 | 128 | 158 | 0.52 | 0.98 | 0.33 | 2.71
1319 | 2019-03-02 | 18 | 3.81 | 3.27 | 3640 | 2.76 | 17.76 | 5.59 | 3.2 | 2.78 | 59.37 | 0.78 | 0.28 | 5.9 | 6.72 | [17 empty] | 109 | 294 | 125 | 158 | 0.19 | 1.15 | 0.41 | 2.96
1320 | 2019-03-03 | 18 | 3.8 | 2.55 | 3610 | 2.72 | 17.6 | 5.58 | 3.08 | 2.76 | 59.08 | 0.78 | 0.28 | 5.9 | 6.86 | [17 empty] | 113 | 292 | 134 | 139 | 0.2 | 0.98 | 0.63 | 2.89
1321 | 2019-03-05 | 18 | 3.84 | 2.98 | 3630 | 2.75 | 17.73 | 5.6 | 3.09 | 2.79 | 59.23 | 0.8 | 0.28 | 5.83 | 6.67 | [17 empty] | 108 | 295 | 120 | 137 | 0.13 | 0.77 | 0.37 | 2.67
1322 | 2019-03-06 | 18 | 4 | 2.82 | 3650 | 2.82 | 17.62 | 5.51 | 3.25 | 2.81 | 58.97 | 0.8 | 0.26 | 5.67 | 6.93 | 48.1 | 0.8 | 0.8 | 8 | 14 | 0.32 | 3 | 45.1 | 6.5 | 0.3 | 6.8 | 9.3 | 2.8 | 1.7 | 2.1 | 1.2 | 0.6 | 106 | 296 | 128 | 124 | 0.09 | 0.59 | 0.54 | 2.76
1323 | 2019-03-07 | 18 | 3.85 | 3.28 | 3600 | 2.87 | 17.46 | 5.51 | 3.21 | 2.79 | 58.8 | 0.81 | 0.26 | 5.89 | 6.95 | 49.6 | 1 | 0.9 | 5.5 | 14.5 | 0.27 | 16.8 | 32.8 | 7.4 | 0.9 | 8.3 | 7.9 | 3.1 | 1.7 | 1.5 | 0.9 | 0.7 | 109 | 292 | 133 | 146 | 0.09 | 0.67 | 0.67 | 2.81
1324 | 2019-03-08 | 18 | 3.8 | 2.85 | 3600 | 2.79 | 17.77 | 5.58 | 3.22 | 2.84 | 59.15 | 0.88 | 0.26 | 5.89 | 6.57 | 49.4 | 1 | 0.8 | 6.9 | 13.1 | 0.2 | 1.6 | 47.9 | 7.9 | 0.2 | 8.1 | 8.2 | 2.9 | 1.9 | 1.8 | 0.8 | 0.6 | 108 | 297 | 124 | 150 | 0.13 | 0.63 | 0.52 | 2.83
1325 | 2019-03-09 | 18 | 3.8 | 3.57 | 3550 | 2.91 | 17.6 | 5.55 | 3.22 | 2.83 | 59.08 | 0.86 | 0.26 | 5.56 | 6.88 | 48.5 | 0.6 | 0.9 | 6.3 | 13.9 | 0.43 | 19.4 | 29.1 | 7 | 0.5 | 7.5 | 8.4 | 2.8 | 2 | 1.7 | 1 | 1.7 | 107 | 297 | 121 | 150 | 0.15 | 0.74 | 0.59 | 2.77
1326 | 2019-03-12 | 18 | 3.8 | 2.3 | 3660 | 2.69 | 17.67 | 5.55 | 3.31 | 2.79 | 59.12 | 0.84 | 0.26 | 5.92 | 7.26 | 47.8 | 0.8 | 0.9 | 5.9 | 15.2 | 0.5 | 15.8 | 32 | 7.5 | 0.4 | 7.9 | 7.7 | 2 | 2.4 | 1.9 | 1 | 1.8 | 113 | 286 | 123 | 146 | 0.07 | 0.36 | 0.4 | 2.67
1327 | 2019-03-13 | 18 | 3.81 | 2.8 | 3650 | 2.73 | 17.78 | 5.59 | 3.31 | 2.78 | 58.99 | 0.84 | 0.26 | 6.34 | 7.13 | 49.4 | 0.8 | 0.6 | 6.1 | 15 | 0.3 | 19.5 | 30 | 7.5 | 0.5 | 8 | 8.8 | 2.1 | 2.1 | 1.7 | 1 | 0.4 | 108 | 296 | 121 | 148 | 0.11 | 0.44 | 0.55 | 2.73
1328 | 2019-03-14 | 18 | 4 | 3.1 | 3660 | 2.91 | 17.59 | 5.53 | 3.28 | 2.74 | 59.07 | 0.84 | 0.27 | 6.34 | 7.08 | 48.5 | 0.5 | 1 | 7.5 | 14.7 | 0.38 | 18 | 30.5 | 6.8 | 0.5 | 7.3 | 8.1 | 1.9 | 2.5 | 2 | 0.9 | 0.6 | 115 | 294 | 120 | 160 | 0.08 | 0.5 | 0.45 | 2.81
1329 | 2019-03-15 | 18 | 3.98 | 2.64 | 3740 | 2.86 | 17.57 | 5.54 | 3.26 | 2.75 | 59.21 | 0.83 | 0.26 | 6.34 | 7.31 | 49.3 | 0.7 | 0.8 | 5.4 | 14.7 | 0.37 | 17.2 | 32.2 | 7.4 | 0.3 | 7.7 | 8.2 | 2.8 | 1.9 | 1.5 | 1.1 | 1.6 | 114 | 293 | 142 | 161 | 0.14 | 0.45 | 0.65 | 0.67
1330 | 2019-03-16 | 18 | 4 | 2.88 | 3700 | 2.75 | 17.66 | 5.51 | 3.24 | 2.74 | 58.89 | 0.83 | 0.26 | 6.31 | 7.25 | 48.8 | 0.8 | 0.6 | 7.4 | 14.8 | 0.34 | 4.2 | 44.7 | 6.8 | 0.1 | 6.9 | 8.7 | 2.6 | 1.6 | 1.6 | 1.2 | 0.6 | 110 | 292 | 134 | 156 | 0.12 | 0.57 | 0.6 | 2.67
1331 | 2019-03-17 | 0 | 3.1 | 3.88 | 3600 | 2.8 | 17.64 | 5.58 | 3.25 | 2.75 | 59.22 | 0.85 | 0.26 | 0.36 | 6.66 | 48.4 | 1 | 0.7 | 8.8 | 13.4 | 0.34 | 19.8 | 28.7 | 7.1 | 0.4 | 7.5 | 8.2 | 2.2 | 1.8 | 1.7 | 1 | 0.8 | 109 | 285 | 124 | 143 | 0.15 | 0.8 | 0.55 | 2.54
1332 | 2019-03-19 | 17.15 | 3.98 | 2.1 | 3640 | 2.79 | 17.81 | 5.62 | 3.26 | 2.76 | 59.26 | 0.83 | 0.27 | 5.79 | 7.03 | 49.7 | 0.8 | 0.9 | 6.3 | 14.1 | 0.47 | 21.5 | 28.2 | 6.5 | 0.9 | 7.3 | 9 | 2.6 | 1.3 | 1.5 | 1.1 | 0.7 | 113 | 295 | 132 | 154 | 0.13 | 0.52 | 0.6 | 2.91
1333 | 2019-03-20 | 10 | 3.2 | 2.65 | 3750 | 3.09 | 17.84 | 5.6 | 3.2 | 2.76 | 59.06 | 0.833 | 0.22 | 3.53 | 7.15 | 49.4 | 1.2 | 0.8 | 5.7 | 14 | 0.31 | 18.4 | 31 | 6.3 | 0.7 | 6.9 | 10.1 | 2.1 | 1.1 | 1.7 | 1.1 | 0.6 | 111 | 303 | 132 | 158 | 0.09 | 0.58 | 0.6 | 3.05
1334 | 2019-03-21 | 18 | 4 | 3.27 | 3600 | 3.07 | 17.84 | 5.63 | 3.2 | 2.76 | 59.16 | 0.817 | 0.23 | 6.2 | 7.08 | 49.8 | 0.8 | 0.7 | 7.3 | 14.2 | 0.17 | 2 | 47.8 | 6.6 | 1.2 | 7.8 | 9.4 | 2.3 | 1.7 | 1.6 | 1.1 | 0.2 | 110 | 297 | 124 | 148 | 0.1 | 0.65 | 0.6 | 2.76
1335 | 2019-03-22 | 18 | 4 | 3.5 | 3600 | 3.12 | 17.35 | 5.45 | 3.19 | 2.71 | 59.08 | 0.81 | 0.26 | 6.06 | 7.17 | 48.8 | 0.8 | 0.7 | 6.9 | 13.9 | 0.27 | 2.3 | 46.4 | 7.4 | 0.3 | 7.7 | 8.3 | 3.8 | 1.4 | 1.6 | 1 | 1 | 108 | 308 | 134 | 137 | 0.18 | 0.85 | 0.6 | 3.02
1336 | 2019-03-23 | 18 | 4 | 3.66 | 3630 | 2.8 | 17.54 | 5.52 | 3.2 | 2.74 | 58.93 | 0.82 | 0.27 | 5.96 | 7.16 | 48.2 | 0.5 | 0.7 | 8.1 | 14.4 | 0.65 | 20.1 | 28.1 | 6.5 | 0.4 | 6.9 | 8.9 | 3.1 | 0.3 | 1.7 | 1 | 1.4 | 110 | 305 | 127 | 146 | 0.1 | 0.66 | 0.55 | 3.01
1337 | 2019-03-24 | 15.93 | 3.78 | 2.07 | 3880 | 2.82 | 17.71 | 5.48 | 3.13 | 2.75 | 59.09 | 0.85 | 0.28 | 5.96 | 7.34 | 47.1 | 0.7 | 1 | 8.5 | 14.9 | 0.47 | 19.8 | 27.3 | 6.7 | 0.4 | 7.1 | 7.3 | 3.2 | 1.4 | 1.6 | 1 | 1.9 | 107 | 297 | 132 | 157 | 0.36 | 1.02 | 0.6 | 2.68
1338 | 2019-03-26 | 18 | 3.96 | 1.89 | 3690 | 2.79 | 17.72 | 5.52 | 3.29 | 2.76 | 59.14 | 0.84 | 0.27 | 6.22 | 7.09 | 50.8 | 1 | 0.7 | 5.8 | 14.2 | 0.53 | 17.3 | 33.5 | 7.5 | 0.4 | 7.9 | 8.7 | 2.7 | 1.3 | 1.1 | 1.1 | 0.5 | 108 | 296 | 128 | 143 | 0.3 | 0.94 | 0.6 | 2.7
1339 | 2019-03-27 | 18 | 4 | 3.24 | 3750 | 2.81 | 18.69 | 5.68 | 3.4 | 2.81 | 59.85 | 0.82 | 0.29 | 6.06 | 6.92 | 59.7 | 0.6 | 0.9 | 7.7 | 2.4 | 0.6 | 21.3 | 38.4 | 8.1 | 0.6 | 8.7 | 9.7 | 2 | 3 | 1.6 | 0.1 | 0.4 | 113 | 295 | 125 | 148 | 0.51 | 1.26 | 0.55 | 2.85
1340 | 2019-03-28 | 16.68 | 4 | 2.56 | 3730 | 2.74 | 17.69 | 5.47 | 3.36 | 2.74 | 59.37 | 0.79 | 0.26 | 6.06 | 6.97 | 49.3 | 0.8 | 0.7 | 7.1 | 14.4 | 0.46 | 2.1 | 47.2 | 5.7 | 0.7 | 6.4 | 10 | 2.5 | 2.3 | 1.9 | 1.1 | 0.7 | 114 | 303 | 137 | 165 | 0.39 | 0.97 | 0.6 | 2.51
1341 | 2019-03-29 | 18 | 4 | 2.54 | 3750 | 2.71 | 17.77 | 5.45 | 3.43 | 2.74 | 59.28 | 0.77 | 0.26 | 5.89 | 6.67 | 50.9 | 0.9 | 0.8 | 6.6 | 13.5 | 0.32 | 19.5 | 31.4 | 4.6 | 1.8 | 6.4 | 9.5 | 1.8 | 2.4 | 1.9 | 1 | 0.2 | 113 | 288 | 131 | 143 | 0.39 | 0.92 | 0.55 | 2.79
1342 | 2019-03-30 | 18 | 4 | 2.43 | 3700 | 2.72 | 17.87 | 5.57 | 3.34 | 2.72 | 59.49 | 0.8 | 0.26 | 5.76 | 6.17 | 50.4 | 0.6 | 0.7 | 6.8 | 12.7 | 0.39 | 4.8 | 45.7 | 6.3 | 1.3 | 7.6 | 8.8 | 1.9 | 3.2 | 1.9 | 0.9 | 1.4 | 113 | 298 | 132 | 144 | 0.39 | 1.02 | 0.6 | 2.94
1343 | 2019-04-01 | 18 | 4.06 | 2.94 | 3650 | 2.72 | 18.65 | 5.42 | 3.38 | 2.63 | 59.42 | 0.78 | 0.26 | 5.76 | 5.92 | 50.6 | 0.7 | 0.7 | 8.1 | 11.5 | 0.6 | 18.4 | 32.2 | 5.1 | 1.4 | 6.4 | 9.2 | 2.6 | 1.6 | 1.6 | 0.8 | 1.5 | 112 | 295 | 135 | 163 | 0.17 | 0.63 | 0.6 | 3.01
1344 | 2019-04-02 | 18 | 4.35 | 2.81 | 3730 | 2.84 | 17.79 | 5.53 | 3.23 | 2.75 | 59.29 | 0.79 | 0.25 | 4.88 | 6.85 | 50.6 | 0.7 | 0.6 | 5.5 | 13.7 | 0.44 | 2 | 48.6 | 6.1 | 1.4 | 7.5 | 8.7 | 2.7 | 2.4 | 1.8 | 0.9 | 0.8 | 110 | 309 | 127 | 153 | 0.11 | 0.84 | 0.55 | 2.99
1345 | 2019-04-03 | 18 | 4.32 | 2.42 | 3700 | 2.85 | 17.77 | 5.49 | 3.24 | 2.75 | 59.17 | 0.81 | 0.25 | 4.88 | 6.99 | 49.7 | 0.6 | 0.4 | 7.1 | 13.8 | 0.25 | 2.5 | 47.2 | 5.8 | 0.5 | 6.2 | 9.2 | 2.4 | 2.8 | 1.6 | 0.8 | 1.8 | 113 | 303 | 127 | 160 | 0.19 | 0.63 | 0.65 | 3.05
1346 | 2019-04-04 | 18 | 4.36 | 3.52 | 3670 | 2.85 | 17.87 | 5.57 | 3.24 | 2.77 | 59.25 | 0.82 | 0.25 | 5.97 | 6.91 | 49.4 | 0.5 | 0.7 | 7.9 | 13.8 | 0.24 | 2.5 | 47 | 6.3 | 0.5 | 6.8 | 8.7 | 2.1 | 2.6 | 1.7 | 0.9 | 1.7 | 107 | 307 | 121 | 160 | 0.28 | 1.24 | 0.65 | 2.93
1347 | 2019-04-05 | 18 | 4.28 | 2.98 | 3710 | 2.78 | 17.81 | 5.54 | 3.21 | 2.76 | 59.09 | 0.8 | 0.25 | 5.97 | 6.88 | 50.3 | 0.9 | 1.1 | 6.9 | 13.7 | 0.21 | 23.6 | 26.7 | 6.5 | 0.5 | 7.1 | 8.5 | 2.3 | 1.6 | 1.8 | 0.9 | 0.6 | 107 | 327 | 135 | 175 | 0.16 | 0.9 | 0.55 | 2.95
1348 | 2019-04-06 | 18 | 4.3 | 3.56 | 3620 | 2.93 | 17.61 | 5.5 | 3.2 | 2.74 | 59.26 | 0.82 | 0.25 | 5.97 | 7.11 | 49.7 | 0.5 | 0.7 | 7.1 | 14.4 | 0.43 | 17.1 | 32.7 | 6.6 | 0.7 | 7.3 | 8 | 2.5 | 2.4 | 1.5 | 0.9 | 0.3 | 107 | 298 | 128 | 162 | 0.21 | 1.12 | 0.55 | 2.89
1349 | 2019-04-07 | 18 | 4.3 | 3.1 | 3610 | 2.98 | 17.66 | 5.53 | 3.23 | 2.74 | 59.37 | 0.8 | 0.26 | 5.97 | 6.69 | 50.6 | 0.4 | 0.6 | 5.7 | 13.5 | 0.3 | 1.6 | 49 | 6.4 | 0.4 | 6.8 | 9.1 | 2.5 | 2.4 | 1.1 | 0.9 | 0.8 | 113 | 295 | 138 | 164 | 0.1 | 0.66 | 0.6 | 2.86
1350 | 2019-04-08 | 18 | 4.2 | 3.11 | 3600 | 2.88 | 17.66 | 5.56 | 3.36 | 2.74 | 59.25 | 0.78 | 0.26 | 5.97 | 6.77 | 49.7 | 0.2 | 0.8 | 6.9 | 13.9 | 0.51 | 19.2 | 30.5 | 6.3 | 0.6 | 6.9 | 9.7 | 2.7 | 2.1 | 1.6 | 0.9 | 0.7 | 106 | 296 | 128 | 149 | 0.12 | 0.83 | 0.55 | 2.9
1351 | 2019-04-09 | 18 | 4.25 | 2.94 | 3600 | 2.84 | 17.57 | 5.53 | 3.31 | 2.73 | 59.15 | 0.78 | 0.26 | 5.78 | 6.59 | 48 | 1 | 0.9 | 6.3 | 13 | 0.36 | 17.8 | 30.2 | 6 | 1 | 6.9 | 9.1 | 2 | 2.7 | 1.7 | 0.7 | 2.8 | 106 | 295 | 120 | 152 | 0.12 | 0.8 | 0.46 | 3
1352 | 2019-04-10 | 18 | 4.3 | 3.06 | 3640 | 2.88 | 17.61 | 5.51 | 3.24 | 2.74 | 59.26 | 0.83 | 0.26 | 5.78 | 6.64 | 50.3 | 0.7 | 0.7 | 6.8 | 13.5 | 0.3 | 6.8 | 43.5 | 6.6 | 0.7 | 7.2 | 9 | 2.7 | 2.1 | 1.7 | 0.8 | 0.4 | 110 | 297 | 139 | 153 | 0.11 | 0.82 | 0.5 | 3.08
1353 | 2019-04-11 | 15.23 | 3.99 | 3.06 | 3600 | 2.93 | 17.62 | 5.52 | 3.16 | 2.72 | 58.98 | 0.83 | 0.26 | 5.72 | 6.73 | 48.6 | 1 | 0.8 | 6.3 | 12.9 | 0.26 | 16.1 | 32.4 | 6.4 | 0.5 | 6.9 | 9.4 | 2.6 | 2.7 | 1.5 | 0.8 | 1.4 | 109 | 306 | 124 | 148 | 0.11 | 0.74 | 0.5 | 2.78
1354 | 2019-04-12 | 18 | 4.02 | 2.59 | 3610 | 2.83 | 17.68 | 5.56 | 3.19 | 2.72 | 58.97 | 0.84 | 0.26 | 5.8 | 7.02 | 47.4 | 0.5 | 0.9 | 7.9 | 14.7 | 0.23 | 3.2 | 44.2 | 6.7 | 0.1 | 6.8 | 9.2 | 2.1 | 2.4 | 1.6 | 0.8 | 1.3 | 108 | 277 | 116 | 143 | 0.09 | 0.7 | 0.5 | 2.83
1355 | 2019-04-13 | 17.14 | 4.23 | 3.17 | 3660 | 2.92 | 17.84 | 5.55 | 3.22 | 2.74 | 59.05 | 0.82 | 0.26 | 6.04 | 6.7 | 49.1 | 0.5 | 0.7 | 6.7 | 13.5 | 0.24 | 3.7 | 45.4 | 6.6 | 0.4 | 7 | 9 | 2.7 | 2.6 | 1.5 | 0.8 | 1.8 | 113 | 301 | 140 | 154 | 0.11 | 0.82 | 0.44 | 3.01
1356 | 2019-04-14 | 18 | 4.2 | 2.75 | 3760 | 2.84 | 17.64 | 5.49 | 3.21 | 2.77 | 59.28 | 0.82 | 0.25 | 6.04 | 6.84 | 48.4 | 0.3 | 0.8 | 5.8 | 14.7 | 0.32 | 16.6 | 31.9 | 6.5 | 0.3 | 6.8 | 9.2 | 2.2 | 2.4 | 1.7 | 0.9 | 1.5 | 110 | 291 | 132 | 155 | 0.4 | 0.87 | 0.45 | 3.11
1357 | 2019-04-16 | 18 | 4 | 2.5 | 3750 | 2.86 | 17.66 | 5.5 | 3.09 | 2.85 | 59.33 | 0.84 | 0.26 | 5.86 | 6.99 | 49.1 | 1 | 0.5 | 5 | 13.6 | 0.38 | 18.6 | 30.5 | 7.3 | 0.7 | 8 | 8.3 | 2.7 | 2 | 1.8 | 1 | 2.1 | 109 | 305 | 129 | 138 | 0.12 | 0.58 | 0.34 | 3.04
1358 | 2019-04-17 | 18 | 4.11 | 2.68 | 3780 | 2.7 | 17.74 | 5.56 | 3.14 | 2.84 | 59.38 | 0.81 | 0.26 | 5.9 | 6.84 | 51.5 | 0.4 | 0.7 | 5.7 | 14.2 | 0.17 | 1.9 | 49.6 | 7.4 | 0.5 | 7.9 | 8.7 | 2.8 | 2.2 | 1.7 | 0.8 | 0 | 109 | 296 | 127 | 139 | 0.28 | 0.98 | 0.43 | 3.18
1359 | 2019-04-18 | 18 | 4.2 | 3.07 | 3670 | 2.6 | 18.28 | 5.64 | 3.19 | 2.83 | 58.89 | 0.79 | 0.26 | 5.83 | 6.28 | 52.2 | 0.4 | 0.6 | 4.6 | 11.8 | 0.48 | 1.4 | 50.7 | 6.4 | 1 | 7.3 | 9.4 | 2.5 | 2.1 | 1.9 | 0.7 | 1.9 | 108 | 296 | 136 | 137 | 0.31 | 1.08 | 0.38 | 2.91
1360 | 2019-04-19 | 18 | 4.2 | 3.94 | 3750 | 2.84 | 17.61 | 5.51 | 3.12 | 2.81 | 59.23 | 0.83 | 0.26 | 5.3 | 6.79 | 51.2 | 0.7 | 0.7 | 4 | 14.2 | 0.24 | 2.1 | 49.1 | 7.1 | 0.6 | 7.8 | 9.3 | 3 | 2.1 | 1.8 | 0.7 | 0.3 | 111 | 288 | 125 | 142 | 0.62 | 1.32 | 0.62 | 2.98
1361 | 2019-04-21 | 18 | 4.2 | 2.74 | 3680 | 2.8 | 17.76 | 5.56 | 3.08 | 2.76 | 59.34 | 0.83 | 0.26 | 5.74 | 6.97 | [17 empty] | 109 | 296 | 125 | 150 | 0.11 | 1.05 | 0.75 | 3.01
1362 | 2019-04-23 | 18 | 4.52 | 2.67 | 3650 | 2.99 | 17.79 | 5.59 | 3.08 | 2.8 | 59.2 | 0.87 | 0.26 | 5.94 | 7.03 | 49.3 | 0.6 | 0.8 | 8.9 | 13.5 | 0.34 | 4.2 | 45.1 | 6.9 | 0.1 | 7 | 8.2 | 3.1 | 1 | 1.6 | 1 | 0.7 | 108 | 243 | 117 | 145 | 0.15 | 0.54 | 0.6 | 3.05
1363 | 2019-04-24 | 18 | 4.27 | 3.25 | 3700 | 2.9 | 18.85 | 5.85 | 3.09 | 2.85 | 58.48 | 0.83 | 0.28 | 5.91 | 6.52 | 50 | 0.8 | 0.9 | 5.7 | 13.9 | 0.33 | 2.4 | 47.5 | 6.6 | 0.7 | 7.3 | 8.8 | 3.1 | 2 | 1.4 | 1 | 1 | 108 | 296 | 126 | 144 | 0.12 | 0.48 | 0.55 | 2.5
1364 | 2019-04-25 | 15.1 | 3.72 | 4.43 | 3650 | 2.89 | 17.77 | 5.58 | 3.13 | 2.85 | 59.44 | 0.81 | 0.26 | 5.38 | 6.54 | 50.5 | 0.6 | 0.6 | 6.8 | 13 | 0.25 | 4.7 | 45.8 | 7.1 | 0.1 | 7.2 | 9.6 | 3.2 | 1.3 | 1.8 | 0.6 | 0.6 | 109 | 291 | 131 | 128 | 0.15 | 0.74 | 0.65 | 2.46
1365 | 2019-04-26 | 18 | 3.99 | 2.79 | 3630 | 2.82 | 17.73 | 5.6 | 3.19 | 2.82 | 59.4 | 0.79 | 0.26 | 5.5 | 6.77 | 47.3 | 0.5 | 0.6 | 9.6 | 9.1 | 0.28 | 6 | 41.3 | 2.5 | 0.1 | 2.6 | 10.3 | 3.8 | 1.4 | 0.5 | 1.3 | 1.1 | 113 | 291 | 130 | 142 | 0.11 | 0.6 | 0.72 | 2.9
1366 | 2019-04-27 | 18 | 4.03 | 3.53 | 3670 | 2.87 | 17.85 | 5.58 | 3.07 | 2.79 | 59.48 | 0.84 | 0.26 | 5.74 | 6.91 | 51.5 | 0.7 | 1.1 | 5.4 | 14 | 0.28 | 18.4 | 33.1 | 7.3 | 0.4 | 7.7 | 8.1 | 2.7 | 1.4 | 1.8 | 1 | 0.5 | 112 | 299 | 127 | 139 | 0.09 | 0.66 | 0.67 | 2.73
1367 | 2019-04-29 | 18 | 4.25 | 3.04 | 3610 | 3.01 | 17.85 | 5.47 | 3.08 | 2.69 | 59.23 | 0.89 | 0.26 | 5.74 | 6.84 | 50.5 | 0.8 | 1 | 7.2 | 12.8 | 0.2 | 8.4 | 42.2 | 6 | 0.5 | 6.6 | 9.2 | 3.2 | 1.1 | 1.7 | 0.8 | 0.5 | 108 | 295 | 131 | 128 | 0.1 | 0.58 | 0.71 | 2.54
1368 | 2019-04-30 | 18 | 4 | 3.5 | 3650 | 2.91 | 17.85 | 5.59 | 3.18 | 2.74 | 59.28 | 0.81 | 0.26 | 5.64 | 6.93 | 48.9 | 0.4 | 0.8 | 7.8 | 13.3 | 0.4 | 16.6 | 32.4 | 6.5 | 0.6 | 7.1 | 9.8 | 3 | 1.7 | 1.9 | 0.8 | 0.7 | 108 | 304 | 127 | 137 | 0.11 | 0.82 | 0.65 | 2.94
1369 | 2019-05-01 | 18 | 4 | 2.91 | 3700 | 2.86 | 17.75 | 5.54 | 3.19 | 2.77 | 59.38 | 0.84 | 0.26 | 5.64 | 6.9 | 48.3 | 0.9 | 0.9 | 6.4 | 13.9 | 0.34 | 1.9 | 46.4 | 6 | 0.6 | 6.6 | 9.7 | 2.7 | 1.2 | 1.5 | 0.8 | 2.7 | 112 | 295 | 127 | 149 | 0.08 | 0.54 | 0.65 | 3
1370 | 2019-05-03 | 18 | 4 | 2.63 | 3700 | 2.82 | 17.95 | 5.58 | 3.21 | 2.71 | 59.38 | 0.82 | 0.26 | 5.83 | 7.01 | 50 | 0.4 | 0.7 | 6.8 | 14.6 | 0.32 | 4.9 | 45.1 | 6 | 0.5 | 6.5 | 9.5 | 2.8 | 1.4 | 1.6 | 0.9 | 0.5 | 113 | 299 | 122 | 130 | 0.08 | 0.55 | 0.65 | 2.95
1371 | 2019-05-04 | 18 | 4 | 2.17 | 3630 | 2.84 | 17.95 | 5.46 | 3.3 | 2.7 | 59.38 | 0.84 | 0.26 | 5.83 | 6.45 | 49.7 | 0.6 | 0.8 | 6.9 | 14.5 | 0.14 | 4.7 | 45 | 5.9 | 0 | 5.9 | 9.9 | 2.7 | 1.6 | 1.8 | 1 | 0.7 | 113 | 293 | 128 | 145 | 0.08 | 0.47 | 0.6 | 3.02
1372 | 2019-05-05 | 18 | 3.51 | 2.35 | 3700 | 2.64 | 18.05 | 5.56 | 3.27 | 2.8 | 59.48 | 0.84 | 0.26 | 5.83 | 6.53 | 52.5 | 0.9 | 0.9 | 5.5 | 12.9 | 0.37 | 18.5 | 33.9 | 6.4 | 0.9 | 7.3 | 9.9 | 2.4 | 1.4 | 1.7 | 0.8 | 0.2 | 107 | 288 | 119 | 158 | 0.14 | 0.53 | 0.67 | 2.96
1373 | 2019-05-07 | 18 | 3.5 | 1.9 | 3700 | 2.63 | 18.05 | 5.52 | 3.33 | 2.79 | 59.48 | 0.83 | 0.26 | 5.55 | 6.77 | 50.2 | 0.7 | 0.7 | 7 | 13.1 | 0.23 | 2 | 48.3 | 5.8 | 0.5 | 6.3 | 9.9 | 2.8 | 1.4 | 1.6 | 1.1 | 1.3 | 111 | 292 | 118 | 158 | 0.11 | 0.28 | 0.61 | 2.87
1374 | 2019-05-08 | 18 | 3.97 | 1.92 | 3710 | 2.71 | 17.95 | 5.53 | 3.35 | 2.79 | 59.48 | 0.81 | 0.26 | 5.55 | 6.74 | 52.2 | 0.7 | 0.7 | 5.4 | 13.3 | 0.29 | 1.6 | 50.6 | 6 | 0.5 | 6.5 | 9.5 | 2.7 | 1.8 | 1.5 | 0.7 | 1.7 | 113 | 289 | 121 | 158 | 0.08 | 0.25 | 0.63 | 3.07
1375 | 2019-05-09 | 18 | 4.04 | 2.35 | 3760 | 2.78 | 17.95 | 5.51 | 3.41 | 2.79 | 59.68 | 0.82 | 0.25 | 5.73 | 6.88 | 49.7 | 0.7 | 0.8 | 6.8 | 13 | 0.48 | 14.9 | 34.8 | 3.9 | 1.4 | 5.3 | 10.8 | 2.8 | 1.1 | 1.5 | 0.8 | 1.6 | 112 | 294 | 129 | 170 | 0.2 | 1.02 | 0.6 | 3.1
1376 | 2019-05-11 | 18 | 4.13 | 2.15 | 3810 | 2.77 | 17.85 | 5.52 | 3.29 | 2.8 | 59.48 | 0.78 | 0.25 | 5.86 | 7.02 | 50.6 | 0.7 | 0.6 | 5.9 | 13.6 | 0.3 | 2.3 | 48.3 | 6.1 | 0.6 | 6.6 | 9.6 | 2.9 | 1.4 | 1.6 | 1 | 1 | 111 | 308 | 118 | 158 | 0.15 | 0.63 | 0.6 | 2.86
1377 | 2019-05-12 | 18 | 4.2 | 2.68 | 3720 | 2.81 | 18.05 | 5.56 | 3.35 | 2.83 | 59.58 | 0.78 | 0.25 | 5.86 | 6.7 | 51 | 0.5 | 0.7 | 7.2 | 12.8 | 0.42 | 2 | 49 | 6.4 | 0.6 | 7 | 9.7 | 2.9 | 1.9 | 1.4 | 0.7 | 0.4 | 111 | 294 | 130 | 164 | 0.01 | 0.06 | 0.64 | 2.65
1378 | 2019-05-13 | 18 | 4.2 | 2.8 | 3700 | 2.95 | 17.95 | 5.55 | 3.32 | 2.8 | 59.38 | 0.81 | 0.26 | 5.69 | 6.79 | 49.3 | 0.5 | 0.6 | 6.1 | 12.6 | 0.26 | 2.3 | 47 | 6.4 | 0.3 | 6.6 | 10.7 | 3.6 | 1.8 | 1.6 | 0.8 | 1.6 | 107 | 297 | 116 | 167 | 0.14 | 0.56 | 0.58 | 2.44
1379 | 2019-05-14 | 18 | 3.75 | 2.21 | 3710 | 2.75 | 18.05 | 5.54 | 3.26 | 2.81 | 59.58 | 0.81 | 0.27 | 5.69 | 6.85 | 49.4 | 0.8 | 0.8 | 7 | 13 | 0.26 | 1.4 | 48 | 5.5 | 0.4 | 5.9 | 9.9 | 2.8 | 1.4 | 1.6 | 0.7 | 2.2 | 113 | 294 | 121 | 159 | 0.15 | 0.47 | 0.6 | 2.78
1380 | 2019-05-15 | 18 | 3.8 | 2.42 | 3820 | 2.68 | 18.15 | 5.58 | 3.27 | 2.81 | 59.58 | 0.79 | 0.27 | 5.82 | 6.64 | 50.2 | 0.3 | 0.5 | 6.5 | 13.4 | 0.31 | 1.9 | 48.4 | 5.6 | 0.7 | 6.3 | 9.7 | 2.6 | 2 | 1.8 | 0.9 | 2.7 | 113 | 303 | 130 | 167 | 0.12 | 0.5 | 0.58 | 2.69
1381 | 2019-05-16 | 18 | 3.82 | 2.58 | 3740 | 2.61 | 18.15 | 5.53 | 3.33 | 2.79 | 59.48 | 0.78 | 0.27 | 5.73 | 6.87 | 50.5 | 0.8 | 0.8 | 7.4 | 12.5 | 0.17 | 3.3 | 47.2 | 5.7 | 0.2 | 5.9 | 10.2 | 2.6 | 1.7 | 1.8 | 0.9 | 0.9 | 108 | 292 | 129 | 164 | 0.11 | 0.48 | 0.65 | 2.71
1382 | 2019-05-17 | 18 | 4 | 2.45 | 3750 | 2.77 | 17.95 | 5.51 | 3.29 | 2.76 | 59.28 | 0.79 | 0.27 | 5.92 | 6.8 | 50.8 | 0.6 | 0.8 | 7.7 | 12.4 | 0.24 | 2.5 | 48.3 | 6.2 | 0.1 | 6.3 | 9.5 | 2.6 | 1.8 | 1.7 | 0.7 | 0.8 | 113 | 294 | 126 | 181 | 0.12 | 0.54 | 0.7 | 2.63
1383 | 2019-05-18 | 18 | 4 | 2.31 | 3770 | 2.79 | 17.97 | 5.58 | 3.3 | 2.81 | 59.58 | 0.8 | 0.27 | 5.78 | 6.82 | 51.1 | 0.2 | 0.9 | 6.8 | 14 | 0.41 | 3.7 | 47.3 | 5.4 | 0.2 | 5.6 | 10.5 | 2.7 | 1.2 | 1.5 | 0.7 | 0.2 | 1113 | 295 | 129 | 173 | 0.1 | 0.45 | 0.66 | 2.76
1384 | 2019-05-19 | 18 | 4 | 2.39 | 3900 | 2.72 | 17.85 | 5.54 | 3.4 | 2.78 | 59.58 | 0.76 | 0.26 | 5.78 | 6.81 | 53 | 0.7 | 0.6 | 3.5 | 13.4 | 0.32 | 2.5 | 50.5 | 6.2 | 0.5 | 6.8 | 9.8 | 3 | 1.3 | 1.6 | 0.8 | 1.1 | 113 | 297 | 124 | 167 | 0.12 | 0.6 | 0.64 | 2.8
1385 | 2019-05-21 | 18 | 4 | 2.48 | 3700 | 2.7 | 18.15 | 5.65 | 3.34 | 2.75 | 59.38 | 0.76 | 0.27 | 5.87 | 6.65 | 51.1 | 0.1 | 1 | 6.2 | 13.5 | 0.4 | 4.5 | 46.6 | 6.2 | 0 | 6.3 | 10.2 | 2.7 | 1.9 | 1.4 | 1 | 1.1 | 108 | 293 | 130 | 162 | 0.21 | 0.54 | 0.67 | 2.66
1386 | 2019-05-22 | 18 | 4 | 2.57 | 3700 | 2.77 | 17.85 | 5.63 | 3.28 | 2.74 | 59.48 | 0.77 | 0.27 | 5.66 | 6.97 | 51.5 | 0.4 | 1.1 | 5.2 | 14.4 | 0.28 | 1.9 | 49.5 | 5.9 | 0.8 | 6.7 | 10.4 | 3.1 | 1.4 | 1.4 | 1.1 | 0.4 | 108 | 306 | 128 | 164 | 0.22 | 0.78 | 0.67 | 2.75
1387 | 2019-05-23 | 17.15 | 3.97 | 2.46 | 3710 | 2.82 | 17.8 | 5.55 | 3.29 | 2.74 | 59.42 | 0.81 | 0.27 | 5.93 | 7.17 | 49.8 | 0.7 | 0.9 | 5.6 | 14.1 | 0.28 | 2.3 | 47.5 | 5.8 | 0.2 | 6 | 10 | 2.8 | 1.6 | 1.6 | 1 | 2.2 | 111 | 297 | 115 | 163 | 0.23 | 0.75 | 0.61 | 2.68
1388 | 2019-05-25 | 18 | 4 | 2.72 | 3760 | 2.83 | 17.98 | 5.55 | 3.43 | 2.67 | 59.35 | 0.77 | 0.27 | 6.16 | 6.89 | 50.96 | 0.5 | 0.92 | 7.08 | 12.35 | 0.31 |  |  | 5.36 | 0.34 |  | 10.97 | 2.69 | 1.33 | 1.49 | 0.91 |  | 114 | 291 | 123 | 170 | 0.22 | 0.58 | 0.61 | 3.16
1389 | 2019-05-26 | 16.89 | 3.98 | 2.9 | 3810 | 2.85 | 17.95 | 5.58 | 3.37 | 2.7 | 59.4 | 0.78 | 0.27 | 6.16 | 6.92 | 49.9 | 0.4 | 0.9 | 6.3 | 13.4 | 0.27 | 1.5 | 48.4 | 5.1 | 0.6 | 5.6 | 11 | 2.5 | 1.9 | 1.4 | 0.9 | 1.8 | 114 | 293 | 126 | 163 | 0.08 | 0.29 | 0.6 | 3.23
1390 | 2019-05-27 | 18 | 4 | 2.41 | 3820 | 2.83 | 17.95 | 5.58 | 3.4 | 2.65 | 59.28 | 0.79 | 0.27 | 5.98 | 6.86 | 50.2 | 0.7 | 1.2 | 6.7 | 13.3 | 0.22 | 1.8 | 48.5 | 5 | 0.1 | 5.1 | 11.5 | 3 | 1.1 | 1.4 | 0.9 | 1.4 | 110 | 290 | 122 | 166 | 0.28 | 0.57 | 0.45 | 2.67
1391 | 2019-05-28 | 18 | 4.04 | 2.45 | 3810 | 2.72 | 17.85 | 5.58 | 3.33 | 2.66 | 59.48 | 0.78 | 0.27 | 5.89 | 7.05 | 50.1 | 0.2 | 0.6 | 8.6 | 13.6 | 0.13 | 2 | 48.1 | 4.7 | 0.1 | 4.8 | 11.5 | 3 | 0.9 | 1.4 | 0.9 | 0.4 | 108 | 306 | 126 | 148 | 0.28 | 0.89 | 0.64 | 2.81
1392 | 2019-05-29 | 18 | 4 | 2.57 | 3820 | 2.75 | 17.85 | 5.59 | 3.32 | 2.71 | 59.38 | 0.76 | 0.27 | 6.07 | 7.03 | 51.1 | 0.4 | 0.9 | 5.8 | 14.1 | 0.23 | 5.7 | 45.4 | 6.2 | 0.6 | 6.8 | 9.9 | 3 | 1.4 | 1.5 | 0.9 | 0.4 | 110 | 307 | 120 | 151 | 0.2 | 0.86 | 0.63 | 2.74
1393 | 2019-05-30 | 18 | 4 | 2.12 | 3760 | 2.83 | 18.05 | 5.59 | 3.19 | 2.67 | 59.38 | 0.79 | 0.28 | 5.99 | 7.15 | 49.9 | 0.5 | 0.9 | 6.5 | 13.8 | 0.1 | 2.6 | 47.3 | 6 | 0.2 | 6.2 | 10.2 | 3.3 | 1 | 1.5 | 1 | 0.7 | 111 | 296 | 129 | 160 | 0.08 | 0.86 | 0.6 | 3.36
1394 | 2019-06-01 | 18 | 4.05 | 2.12 | 3750 | 2.9 | 18.05 | 5.57 | 3.19 | 2.69 | 59.58 | 0.78 | 0.28 | 6.05 | 6.97 | 48.9 | 0.9 | 1.1 | 6.9 | 13.1 | 0.23 | 3.4 | 45.5 | 5.6 | 0.5 | 6 | 10.7 | 3.4 | 1.7 | 1.2 | 0.8 | 0.7 | 108 | 292 | 119 | 165 | 0.4 | 0.89 | 0.42 | 3.06
1395 | 2019-06-04 | 16.39 | 4.1 | 2.31 | 3700 | 2.81 | 18.15 | 5.56 | 3.23 | 2.76 | 59.39 | 0.82 | 0.27 | 5.91 | 7.14 | 48.2 | 0.5 | 1.1 | 8.5 | 14.2 | 0.3 | 3.5 | 44.7 | 5.4 | 0.8 | 6.2 | 9.8 | 3 | 1.5 | 1.4 | 0.9 | 0.6 | 108 | 293 | 120 | 163 | 0.14 | 0.72 | 0.65 | 2.81
1396 | 2019-06-05 | 18 | 4.03 | 2.74 | 3700 | 2.93 | 18.25 | 5.57 | 3.21 | 2.72 | 59.2 | 0.84 | 0.28 | 6.05 | 7.07 | 51.4 | 0.4 | 0.8 | 6.1 | 13.3 | 0.17 | 2.7 | 48.7 | 5.4 | 0.5 | 5.9 | 10.1 | 3.4 | 1 | 1.5 | 1 | 0.3 | 108 | 296 | 108 | 165 | 0.18 | 0.57 | 0.7 | 2.63
1397 | 2019-06-06 | 18 | 4 | 2.74 | 3700 | 2.86 | 18.05 | 5.5 | 3.24 | 2.67 | 59.38 | 0.8 | 0.27 | 5.92 | 7.24 | 48 | 0.7 | 1 | 9.2 | 13.1 | 0.1 | 17.8 | 30.2 | 5.2 | 0.6 | 5.8 | 10.6 | 3.3 | 0.9 | 1.4 | 0.8 | 1.7 | 108 | 292 | 110 | 163 | 0.16 | 0.69 | 0.7 | 3.09
1398 | 2019-06-07 | 18 | 4.03 | 2.9 | 3700 | 2.93 | 17.95 | 5.54 | 3.17 | 2.72 | 59.18 | 0.81 | 0.28 | 6.11 | 7.28 | 50.6 | 0.6 | 1.2 | 6 | 14.6 | 0.14 | 21 | 29.6 | 5.7 | 0.3 | 6 | 9.6 | 3.4 | 0.6 | 1.5 | 0.9 | 0.3 | 107 | 295 | 111 | 151 | 0.18 | 0.62 | 0.77 | 2.68
1399 | 2019-06-08 | 18 | 5.17 | 2.79 | 3720 | 2.79 | 17.85 | 5.53 | 3.26 | 2.72 | 59.18 | 0.79 | 0.27 | 6.14 | 7.11 | 47.8 | 0.5 | 1.1 | 8.1 | 13.7 | 0.08 | 25.5 | 22.4 | 6 | 0.4 | 6.4 | 9.3 | 2.9 | 1.3 | 1.5 | 1 | 1.6 | 112 | 299 | 117 | 158 | 0.21 | 0.6 | 0.73 | 3
1400 | 2019-06-09 | 18 | 4 | 2.96 | 3780 | 2.85 | 17.95 | 5.6 | 3.28 | 2.76 | 59.48 | 0.82 | 0.26 | 6.14 | 7.53 | 48 | 1.1 | 0.7 | 7.3 | 14.8 | 0.2 | 15.1 | 32.9 | 5.8 | 1 | 6.8 | 9 | 3.4 | 1 | 1.8 | 0.9 | 0.9 | 111 | 294 | 106 | 153 | 0.14 | 0.67 | 0.79 | 2.82
1401 | 2019-06-11 | 18 | 4 | 2.92 | 3700 | 2.87 | 17.85 | 5.43 | 3.16 | 2.65 | 59.28 | 0.78 | 0.27 | 6.32 | 7.25 | 50.8 | 0.4 | 1 | 7.5 | 14 | 0.02 | 1.9 | 48.9 | 5.1 | 0.1 | 5.2 | 11.1 | 3.3 | 0.8 | 1.5 | 0.9 | 0.5 | 111 | 305 | 117 | 153 | 0.14 | 0.64 | 0.58 | 2.79
1402 | 2019-06-12 | 18 | 4 | 2.78 | 3740 | 2.8 | 17.95 | 5.54 | 3.14 | 2.71 | 59.48 | 0.76 | 0.27 | 6.15 | 7.15 | 51.2 | 0.5 | 0.8 | 7.2 | 14.2 | 0.08 | 2.4 | 48.8 | 5.2 | 0.5 | 5.7 | 10.7 | 3.2 | 0.9 | 1.4 | 0.8 | 0.5 | 111 | 294 | 120 | 152 | 0.15 | 0.64 | 0.63 | 2.81
1403 | 2019-06-13 | 18 | 4 | 2.87 | 3740 | 2.94 | 18.57 | 5.56 | 3.15 | 2.67 | 60.2 | 0.83 | 0.27 | 6.15 | 7.28 | 50.3 | 0.2 | 0.8 | 6.9 | 13.9 | 0.15 | 3.9 | 46.4 | 5.7 | 0.2 | 5.8 | 9.5 | 3.6 | 1.7 | 1.4 | 0.8 | 0.3 | 113 | 290 | 120 | 151 | 0.14 | 0.65 | 0.45 | 2.87
1404 | 2019-06-14 | 18 | 4.02 | 2.95 | 3700 | 2.78 | 18.23 | 5.57 | 3.22 | 2.73 | 59.8 | 0.83 | 0.27 | 6.13 | 7.24 | 49.8 | 0.9 | 0.9 | 7 | 13.8 | 0.2 | 2.3 | 47.5 | 5.4 | 1.1 | 6.5 | 10.1 | 3.3 | 1 | 1.6 | 1 | 0.7 | 113 | 292 | 120 | 159 | 0.14 | 0.55 | 0.41 | 3.01
1405 | 2019-06-15 | 18 | 4.1 | 2.7 | 3740 | 2.84 | 17.78 | 5.47 | 3.26 | 2.59 | 59.42 | 0.73 | 0.27 | 6.13 | 7.49 | 49.9 | 0.5 | 1 | 8.4 | 12.3 | 0.1 | 21 | 28.9 | 5.6 | 0.3 | 5.9 | 10.6 | 2.9 | 1.1 | 1.5 | 0.7 | 0.6 | 111 | 300 | 131 | 167 | 0.2 | 0.63 | 0.38 | 2.84
1406 | 2019-06-16 | 18 | 4.1 | 2.89 | 3680 | 2.83 | 17.89 | 5.49 | 3.35 | 2.6 | 59.48 | 0.76 | 0.27 | 6.13 | 7.62 | 51.4 | 0.8 | 0.9 | 6.4 | 13.3 | 0.38 | 2.3 | 49.1 | 5.4 | 0.2 | 5.7 | 10.2 | 3.2 | 1.3 | 1.3 | 0.8 | 0.2 | 113 | 305 | 125 | 171 | 0.14 | 0.62 | 0.48 | 2.73
1407 | 2019-06-18 | 18 | 4.05 | 3 | 3810 | 2.87 | 18.13 | 5.54 | 3.24 | 2.66 | 59.51 | 0.75 | 0.28 | 6.44 | 7.1 | 48.4 | 0.2 | 0.9 | 7.2 | 13.3 | 0.14 | 5 | 43.4 | 5.5 | 0.3 | 5.8 | 11.4 | 3.4 | 1.8 | 1.3 | 0.7 | 1.4 | 107 | 316 | 125 | 164 | 0.21 | 0.9 | 0.63 | 3.21
1408 | 2019-06-19 | 18 | 4 | 3.1 | 3660 | 2.83 | 18.06 | 5.54 | 3.3 | 2.67 | 59.35 | 0.77 | 0.27 | 5.95 | 6.63 | 52.6 | 0.6 | 1 | 6 | 12.5 | 0.2 | 1.7 | 50.9 | 5.6 | 0.4 | 6 | 11 | 2.8 | 0.8 | 1.3 | 0.8 | 0.1 | 114 | 288 | 124 | 158 | 0.21 | 0.78 | 0.65 | 2.73
1409 | 2019-06-20 | 18 | 4 | 2.94 | 3710 | 2.84 | 18.27 | 5.56 | 3.32 | 2.7 | 59.38 | 0.77 | 0.28 | 5.95 | 6.7 | 51.54 | 0.46 | 0.99 | 6.84 | 12.34 | 0.28 |  |  | 5.47 | 0.26 |  | 10.39 | 3.06 | 1.11 | 1.5 | 0.88 |  | 113 | 312 | 136 | 165 | 1.3 | 0.6 | 0.45 | 3.18
1410 | 2019-06-22 | 18 | 4.18 | 2.76 | 3560 | 2.9 | 17.99 | 5.43 | 3.25 | 2.69 | 59.83 | 0.74 | 0.27 | 5.64 | 6.84 | 50.4 | 0.6 | 0.9 | 7.1 | 12.4 | 0.74 | 9.2 | 41.1 | 5.1 | 0.3 | 5.4 | 10 | 2.4 | 1.4 | 1.8 | 0.9 | 2.3 | 110 | 311 | 135 | 164 | 0.46 | 0.68 | 0.49 | 3.32
1411 | 2019-06-23 | 18 | 4.1 | 2.71 | 3800 | 2.7 | 18 | 5.47 | 3.08 | 2.72 | 59.56 | 0.77 | 0.31 | 5.64 | 6.68 | 50 | 0.9 | 0.6 | 8 | 11.7 | 0.19 | 2 | 48 | 4.5 | 0.5 | 5 | 10.2 | 3.3 | 1.3 | 1.4 | 1 | 0.6 | 113 | 306 | 135 | 170 | 0.13 | 0.93 | 0.52 | 4.76
1412 | 2019-06-25 | 18 | 4.1 | 2.75 | 3750 | 2.9 | 17.93 | 5.58 | 3 | 2.68 | 59.68 | 0.81 | 0.28 | 5.31 | 7.11 | 49.1 | 0.6 | 0.9 | 6.7 | 14.6 | 0.51 | 1.9 | 47.1 | 6.6 | 0.9 | 7.5 | 7.8 | 2.5 | 1.9 | 1.7 | 1.2 | 1.2 | 113 | 316 | 123 | 164 | 0.13 | 0.52 | 0.62 | 3.18
1413 | 2019-06-26 | 18 | 4.1 | 2.78 | 3720 | 2.77 | 17.78 | 5.54 | 3.04 | 2.68 | 59.6 | 0.78 | 0.27 | 6.04 | 7.13 | 50.1 | 0.7 | 0.8 | 6.5 | 13.3 | 0.5 | 3.9 | 46.3 | 6.8 | 0.8 | 7.6 | 9 | 2.8 | 1.7 | 1.7 | 1 | 0.9 | 113 | 302 | 123 | 168 | 0.21 | 1.04 | 0.57 | 3.23
1414 | 2019-06-27 | 18 | 4.15 | 2.27 | 3810 | 2.77 | 18.3 | 5.71 | 3.05 | 2.73 | 59.83 | 0.77 | 0.28 | 6.1 | 6.47 | 49.4 | 0.7 | 0.9 | 6 | 12 | 0.86 | 1.7 | 47.8 | 7.4 | 0.6 | 8 | 8.4 | 2.4 | 2.9 | 1.5 | 1 | 2.2 | 111 | 325 | 123 | 173 | 0.14 | 0.98 | 0.59 | 2.71
1415 | 2019-06-28 | 18 | 4.1 | 3.04 | 3710 | 2.81 | 17.91 | 5.61 | 3.01 | 2.7 | 59.72 | 0.8 | 0.27 | 6.1 | 7.12 | 49.5 | 0.8 | 0.9 | 6.3 | 13.6 | 0.78 | 4.2 | 45.3 | 6.7 | 1.3 | 8 | 8.6 | 2.1 | 2 | 1.7 | 1.2 | 0.7 | 108 | 318 | 120 | 171 | 0.23 | 1.09 | 0.61 | 3.68
1416 | 2019-06-29 | 18 | 4.04 | 2.89 | 3730 | 2.85 | 17.94 | 5.61 | 3.12 | 2.7 | 59.65 | 0.77 | 0.27 | 6.1 | 7.37 | 50.2 | 0.5 | 0.9 | 7.2 | 14 | 0.55 | 17.5 | 32.7 | 7.5 | 0.5 | 8 | 8.2 | 2.9 | 1.6 | 1.3 | 1.1 | 0.4 | 109 | 343 | 124 | 163 | 0.19 | 1.13 | 0.55 | 3.14
1417 | 2019-07-02 | 18 | 4.14 | 3.03 | 3720 | 2.77 | 18.09 | 5.62 | 3.09 | 2.63 | 59.69 | 0.77 | 0.27 | 6.19 | 7.05 | 52.3 | 0.4 | 0.9 | 6.6 | 12.9 | 0.39 | 1.3 | 51 | 6.1 | 0.7 | 6.8 | 9.2 | 2.3 | 2 | 1.2 | 1.1 | 0.4 | 113 | 329 | 123 | 162 | 0.13 | 0.39 | 0.6 | 3.24
1418 | 2019-07-03 | 18.22 | 4.22 | 3.08 | 3680 | 2.8 | 18.12 | 5.61 | 3.05 | 2.62 | 59.86 | 0.76 | 0.27 | 5.94 | 7.08 | 50.1 | 0.5 | 0.9 | 6.9 | 13.1 | 0.58 | 17.1 | 33 | 5.3 | 1.2 | 6.5 | 9.3 | 2.5 | 1.5 | 1.2 | 0.9 | 2 | 112 | 297 | 130 | 163 |  | 0.71 | 0.49 | 3.33
1419 | 2019-07-04 | 18 | 4.15 | 3.07 | 3760 | 2.82 | 17.97 | 5.55 | 3.05 | 2.64 | 59.74 | 0.78 | 0.27 | 5.94 | 7.08 | 50.2 | 0.5 | 0.5 | 6.6 | 13.9 | 0.36 | 2.3 | 47.9 | 6.2 | 0.4 | 6.7 | 9.6 | 3.1 | 1.6 | 1.5 | 1 | 0.5 | 109 | 307 | 123 | 166 |  | 0.45 | 0.6 | 3.27
1420 | 2019-07-06 | 18 | 4.29 | 2.98 | 3790 | 2.73 | 18.18 | 5.55 | 3.05 | 2.6 | 59.8 | 0.74 | 0.27 | 6.08 | 7.07 | 50.6 | 0.4 | 0.8 | 8.1 | 12.7 | 0.28 | 2 | 48.7 | 5.9 | 0.6 | 6.5 | 10.6 | 2.8 | 1.7 | 1.3 | 1 | 0.5 | 115 | 303 | 127 | 176 | 0.13 | 0.61 | 0.64 | 2.9
1421 | 2019-07-07 | 18 | 4.3 | 2.71 | 3700 | 2.75 | 18.27 | 5.54 | 3.11 | 2.49 | 59.73 | 0.76 | 0.27 | 6.08 | 6.84 | [5 empty] | 0.25 | [11 empty] | 110 | 300 | 134 | 173 |  | 1.1 | 0.62 | 3.02
1422 | 2019-07-09 | 18 | 4.1 | 2.74 | 3710 | 2.86 | 18.64 | 5.51 | 3.15 | 2.48 | 60 | 0.79 | 0.28 | 5.78 | 6.63 | 51.6 | 0.6 | 0.8 | 5.1 | 11.9 | 0.11 | 2.3 | 49.3 | 4.3 | 0.7 | 5 | 12 | 2.5 | 1.7 | 1 | 0.9 | 2.8 | 112 | 307 | 134 | 188 | 0.12 | 0.4 | 0.6 | 3.18
1423 | 2019-07-10 | 18 | 4.1 | 2.45 | 3730 | 2.78 | 18.23 | 5.46 | 3.13 | 2.56 | 59.94 | 0.77 | 0.28 | 5.59 | 6.75 | 50.7 | 0.4 | 1 | 7.8 | 13 | 0.45 | 3.5 | 47.2 | 5.4 | 0.3 | 5.6 | 9.8 | 3 | 1.3 | 1.3 | 0.8 | 1.3 | 112 | 301 | 132 | 184 | 0.12 | 0.51 | 0.6 | 3.08
1424 | 2019-07-11 | 18 | 4.1 | 2.2 | 3780 | 2.78 | 18.65 | 5.49 | 3.08 | 2.58 | 60.06 | 0.78 | 0.28 | 5.69 | 6.73 | 52.3 | 0.6 | 1 | 7.2 | 12.5 | 0.12 | 2.1 | 50.2 | 6 | 0.4 | 6.5 | 9.7 | 3 | 1.5 | 1.2 | 0.7 | 0.7 | 108 | 301 | 131 | 178 | 0.12 | 0.51 | 0.6 | 3.05
1425 | 2019-07-12 | 18 | 4.1 | 2.35 | 3800 | 2.84 | 19.11 | 5.59 | 3.12 | 2.6 | 59.45 | 0.78 | 0.3 | 5.69 | 7.3 | 51.9 | 0.7 | 1.2 | 6.8 | 11.5 | 0.52 | 49.1 | 2.8 | 5.7 | 0 | 5.7 | 9.4 | 2.7 | 1.5 | 1.3 | 1 | 0.7 | 108 | 311 | 129 | 193 | 0.13 | 0.51 | 0.54 | 3.22
1426 | 2019-07-13 | 18 | 4.1 | 2.5 | 3720 | 2.82 | 18.65 | 5.6 | 3.25 | 2.59 | 59.38 | 0.8 | 0.29 | 5.73 | 6.14 | 52.8 | 0.7 | 0.9 | 7.9 | 10.3 | 0.32 | 16.3 | 36.5 | 4.5 | 1.3 | 5.8 | 11 | 2.8 | 0.8 | 1.2 | 0.8 | 0.3 | 106 | 296 | 130 | 159 | 0.14 | 0.45 | 0.5 | 2.89
1427 | 2019-07-14 | 18 | 4.1 | 1.05 | 3880 | 2.81 | 18.44 | 5.54 | 3.1 | 2.6 | 59.55 | 0.83 | 0.29 | 5.73 | 6.48 | 51.5 | 0.8 | 1.1 | 6.7 | 11.7 | 0.32 | 17.5 | 34 | 4.5 | 1.3 | 5.8 | 10.8 | 2.6 | 1.3 | 1.5 | 1 | 0.6 | 109 | 297 | 131 | 177 | 0.19 | 0.24 | 0.71 | 2.97
1428 | 2019-07-16 | 15.36 | 4.21 | 2.48 | 3790 | 2.83 | 18.99 | 5.63 | 3.08 | 2.7 | 58.92 | 0.82 | 0.29 | 6.59 | 6.14 | 51.5 | 0.8 | 1 | 7.4 | 11.3 | 0.17 | 20.5 | 31 | 4.9 | 0.4 | 5.4 | 9.6 | 2.8 | 1.8 | 1.3 | 0.7 | 0.7 | 111 | 292 | 128 | 172 | 0.26 | 1.08 | 0.65 | 2.79
1429 | 2019-07-17 | 18 | 4.2 | 2.7 | 3760 | 2.95 | 18.08 | 5.53 | 3 | 2.61 | 59.73 | 0.85 | 0.29 | 6.59 | 6.79 | 52.3 | 0.4 | 1.1 | 5.8 | 12.4 | 0.33 | 21.8 | 30.5 | 5.6 | 1.2 | 6.8 | 9.2 | 3.5 | 1.8 | 1.3 | 1 | 0.8 | 109 | 295 | 125 | 169 | 0.36 | 0.68 | 0.63 | 3.02
1430 | 2019-07-19 | 18 | 4.3 | 2.97 | 3760 | 2.91 | 18.17 | 5.56 | 2.92 | 2.61 | 59.2 | 0.85 | 0.29 | 5.68 | 6.34 | 53 | 0.6 | 0.8 | 5.9 | 10.9 | 0.36 | 19.7 | 33.3 | 6.1 | 1 | 7.1 | 9.6 | 2.7 | 1.3 | 1.3 | 0.9 | 1.9 | 109 | 294 | 123 | 177 | 0.13 | 0.69 | 0.63 | 3.02
1431 | 2019-07-20 | 18 | 4.3 | 2.71 | 3810 | 2.88 | 18.43 | 5.72 | 2.96 | 2.66 | 59.2 | 0.83 | 0.29 | 5.19 | 6.47 | 50.8 | 0.5 | 0.9 | 6.1 | 12.4 | 0.36 | 2.6 | 48.1 | 6.8 | 0.9 | 7.7 | 10.3 | 2.6 | 1.6 | 1.4 | 1.1 | 0.5 | 113 | 296 | 107 | 168 | 0.11 | 0.62 | 0.63 | 3.09
1432 | 2019-07-21 | 17.38 | 4.08 | 2.81 | 3810 | 2.76 | 18.52 | 5.72 | 2.99 | 2.65 | 59.11 | 0.83 | 0.28 | 5.19 | 6.63 | 51.4 | 0.8 | 0.5 | 6.5 | 13 | 0.38 | 4.2 | 47.2 | 6.9 | 0.7 | 7.7 | 9.2 | 2.7 | 1.4 | 1.4 | 1.1 | 0.3 | 112 | 297 | 116 | 187 | 0.24 | 0.49 | 0.6 | 2.73
1433 | 2019-07-23 | 18 | 4.1 | 3.13 | 3840 | 3.21 | 18.44 | 5.87 | 2.63 | 2.46 | 58.67 | 1.05 | 0.34 | 5.53 | 6.33 | 50.6 | 1.4 | 0.8 | 6.3 | 12 | 0.39 | 23.5 | 21.8 | 6.3 | 0.4 | 3 | 9.8 | 3.9 | 1.6 | 0.4 | 1.5 | 2.1 | 108 | 294 | 127 | 178 | 0.1 | 0.14 | 0.63 | 3.05
1434 | 2019-07-24 | 18 | 4.3 | 2.45 | 3720 | 2.79 | 18.25 | 5.7 | 2.94 | 2.63 | 59.47 | 0.85 | 0.28 | 5.3 | 6.79 | 55.3 | 0.6 | 1.1 | 1.9 | 11.7 | 0.44 | 42.7 | 12.6 | 6.1 | 1.1 | 7.2 | 10.5 | 3.2 | 0.5 | 1.2 | 1 | 0.2 | 109 | 292 | 113 | 169 | 0.19 | 0.49 | 0.37 | 3.1
1435 | 2019-07-25 | 17.2 | 4.03 | 2.44 | 3840 | 2.61 | 18.68 | 5.76 | 2.91 | 2.67 | 59.31 | 0.79 | 0.28 | 5.7 | 6.7 | 51.5 | 0.5 | 0.9 | 7.7 | 11.9 | 0.14 | 28 | 23.5 | 6.2 | 1.1 | 7.2 | 9 | 2.9 | 1.4 | 1.2 | 0.8 | 0.6 | 110 | 291 | 116 | 154 | 0.15 | 0.56 | 0.55 | 2.96
1436 | 2019-07-26 | 16.68 | 4.22 | 3.08 | 3680 | 2.72 | 18.67 | 5.75 | 2.91 | 2.67 | 59.17 | 0.8 | 0.28 | 5.7 | 6.52 | 47.3 | 1.8 | 0.7 | 11 | 9.9 | 0.09 | 3.2 | 44.1 | 2.1 | 0.5 | 2.6 | 8.4 | 3.6 | 1.5 | 0.7 | 1.3 | 0.6 | 112 | 293 | 117 | 158 | 0.12 | 0.43 | 0.65 | 3.2
1437 | 2019-07-27 | 18 | 4.2 | 2.58 | 3760 | 2.94 | 18.13 | 5.77 | 3.01 | 2.67 | 59.4 | 0.87 | 0.29 | 5.7 | 6.73 | 49 | 0.6 | 0.8 | 8.5 | 12.3 | 0.2 | 19 | 30.1 | 6.2 | 0.8 | 7 | 8.7 | 2.8 | 1.7 | 1.5 | 0.8 | 1 | 110 | 293 | 114 | 162 | 0.18 | 0.39 | 0.6 | 2.89
1438 | 2019-07-28 | 18 | 4 | 3.01 | 3610 | 2.79 | 18.47 | 5.78 | 3.06 | 2.67 | 59.3 | 0.86 | 0.29 | 5.7 | 6.43 | 49.1 | 0.5 | 1 | 9.2 | 11 | 0.14 | 18.1 | 31 | 6 | 0.8 | 6.8 | 10.9 | 2.5 | 2.1 | 1.4 | 0.7 | 0.6 | 110 | 292 | 126 | 148 | 0.15 | 0.67 | 0.55 | 3.15
1439 | 2019-07-31 | 18 | 4.01 | 2.96 | 3650 | 2.79 | 18.22 | 5.82 | 3.11 | 2.7 | 59.32 | 0.86 | 0.29 | 5.36 | 6.56 | 47.6 | 1.1 | 1.1 | 8.9 | 12.3 | 0.26 | 16.2 | 31.5 | 6.8 | 1 | 7.8 | 9.8 | 2.2 | 1.5 | 1.8 | 0.8 | 0.9 | 107 | 295 | 123 | 158 | 0.26 | 0.38 | 0.62 | 3.08
1440 | 2019-08-01 | 18 | 4 | 2.26 | 3700 | 2.82 | 18.2 | 5.76 | 2.99 | 2.71 | 59.43 | 0.87 | 0.29 | 5.54 | 6.65 | 48.7 | 0.8 | 0.9 | 9.6 | 12.7 | 0.2 | 20.4 | 28.3 | 6.5 | 1.1 | 7.6 | 8.3 | 2.4 | 1.2 | 1.4 | 1 | 0.6 | 107 | 295 | 120 | 159 | 0.13 | 0.66 | 0.66 | 2.85
1441 | 2019-08-02 | 18 | 4 | 2.23 | 3710 | 2.87 | 18.01 | 5.68 | 3.08 | 2.72 | 59.46 | 0.89 | 0.29 | 5.64 | 6.54 | 49.1 | 0.3 | 0.9 | 8.9 | 12.6 | 0.29 | 19.3 | 29.7 | 6.8 | 0.5 | 7.3 | 8.8 | 2.6 | 1.5 | 1.5 | 1.1 | 0.3 | 113 | 293 | 115 | 172 | 0.12 | 0.59 | 0.55 | 2.93
1442 | 2019-08-03 | 18 | 4 | 1.73 | 3780 | 2.71 | 19.32 | 5.95 | 3.12 | 2.76 | 58.63 | 0.86 | 0.31 | 5.5 | 6.56 | 49.3 | 0.9 | 1 | 7.8 | 11.7 | 0.23 | 18.3 | 31 | 6 | 0.5 | 6.5 | 9.1 | 2.4 | 1.5 | 1.4 | 1.1 | 2.1 | 113 | 291 | 119 | 173 | 0.06 | 0.31 | 0.73 | 3.32
1443 | 2019-08-04 | 18 | 4.05 | 2.27 | 3800 | 2.74 | 18 | 5.73 | 3.12 | 2.71 | 59.44 | 0.85 | 0.28 | 5.5 | 6.73 | 48.9 | 0.8 | 1.1 | 9.1 | 11.3 | 0.42 | 18.5 | 30.4 | 6.8 | 0.6 | 7.4 | 9.3 | 2.5 | 0.8 | 1.8 | 0.8 | 1.6 | 108 | 282 | 110 | 162 | 0.12 | 0.38 | 0.7 | 2.53
1444 | 2019-08-06 | 18 | 3.92 | 3.43 | 3730 | 2.79 | 18.21 | 5.67 | 3.1 | 2.65 | 59.01 | 0.86 | 0.29 | 5.7 | 6.62 | 50.6 | 0.8 | 0.7 | 8.2 | 12.1 | 0.29 | 18.8 | 31.8 | 7 | 0.5 | 7.5 | 7.9 | 3.1 | 1 | 1.3 | 1.2 | 0.6 | 109 | 306 | 124 | 164 | 0.21 | 0.78 | 0.6 | 2.81
1445 | 2019-08-07 | 14.65 | 4.06 | 3.65 | 3720 | 2.83 | 18.25 | 5.89 | 3.1 | 2.76 | 59.09 | 0.87 | 0.29 | 5.7 | 6.94 | 45.9 | 0.8 | 1 | 10.7 | 12.8 | 0.13 | 20 | 26 | 8 | 1 | 9 | 7.9 | 2.6 | 1 | 1.7 | 1.2 | 0.6 | 113 | 298 | 124 | 160 | 0.22 | 0.78 | 0.55 | 2.96
1446 | 2019-08-08 | 18 | 3.91 | 3.62 | 3750 | 2.9 | 17.92 | 5.76 | 3.15 | 2.71 | 59.32 | 0.88 | 0.29 | 5.91 | 6.15 | 48.7 | 0.9 | 0.8 | 9.3 | 12.6 | 0.27 | 20.7 | 28.1 | 7.3 | 0.9 | 8.2 | 8 | 2.8 | 1.1 | 1.5 | 0.9 | 0.7 | 113 | 300 | 122 | 165 | 0.5 | 1.08 | 0.64 | 3.03
1447 | 2019-08-09 | 18 | 4 | 3.24 | 3780 | 2.8 | 17.98 | 5.84 | 3.13 | 2.73 | 59.28 | 0.86 | 0.29 | 5.15 | 6.68 | 48 | 0.6 | 0.8 | 9.4 | 12.9 | 0.17 | 19.7 | 28.3 | 8 | 0.8 | 8.8 | 8.3 | 2.4 | 2 | 1.5 | 1 | 0.6 | 113 | 298 | 123 | 159 | 0.5 | 1.14 | 0.67 | 2.91
1448 | 2019-08-10 | 18 | 4 | 2.56 | 3880 | 2.91 | 17.97 | 5.79 | 3.07 | 2.71 | 59.4 | 0.88 | 0.29 | 5.71 | 6.56 | 48.1 | 0.5 | 0.9 | 9.3 | 13.7 | 0.12 | 16.5 | 31.5 | 7.3 | 1 | 8.3 | 7.4 | 1.6 | 2.2 | 1.4 | 1.2 | 0.6 | 112 | 293 | 110 | 171 | 0.15 | 0.59 | 0.65 | 2.78
1449 | 2019-08-11 | 14.65 | 4.05 | 2.94 | 3740 | 2.8 | 18.13 | 5.9 | 2.99 | 2.72 | 59.44 | 0.89 | 0.3 | 5.71 | 6.45 | 47.4 | 0.8 | 0.8 | 8.5 | 12.2 | 0.21 | 12.2 | 35.3 | 9.4 | 0.3 | 9.7 | 6.8 | 2.2 | 2.4 | 1.8 | 0.7 | 1 | 111 | 292 | 114 | 161 | 0.14 | 0.92 | 0.63 | 2.66
1450 | 2019-08-13 | 18 | 4 | 2.96 | 3760 | 2.69 | 18.06 | 5.86 | 3.08 | 2.78 | 59.52 | 0.87 | 0.29 | 5.49 | 6.29 | 50.6 | 0.5 | 0.9 | 7.9 | 11.2 | 0.21 | 23.8 | 26.8 | 8.4 | 0.9 | 9.3 | 7 | 2.8 | 1.1 | 1.9 | 0.8 | 0.5 | 111 | 306 | 125 | 156 | 0.16 | 0.85 | 0.6 | 2.86
1451 | 2019-08-14 | 18 | 4.05 | 3.41 | 3760 | 2.78 | 17.94 | 5.71 | 3.16 | 2.74 | 59.57 | 0.85 | 0.29 | 5.32 | 6.46 | 50.3 | 0.8 | 0.9 | 8.4 | 12.3 | 0.36 | 17.9 | 32.4 | 7.1 | 1 | 8.1 | 8.2 | 2.3 | 1.3 | 1.5 | 0.7 | 0.5 | 109 | 299 | 119 | 163 | 0.38 | 1.27 | 0.62 | 3.02
1452 | 2019-08-15 | 18 | 4 | 3.69 | 3770 | 2.83 | 18.02 | 5.68 | 3.16 | 2.75 | 59.64 | 0.85 | 0.28 | 5.45 | 6.89 | 48.4 | 0.6 | 0.7 | 9.9 | 12.5 | 0.32 | 10.2 | 38.2 | 6.8 | 0.2 | 7 | 8.2 | 2.8 | 1.1 | 1.7 | 0.9 | 2.1 | 107 | 304 | 117 | 164 | 0.26 | 1.25 | 0.63 | 2.82
1453 | 2019-08-16 | 16.4 | 3.8 | 2.89 | 3750 | 2.71 | 18.14 | 5.73 | 3.19 | 2.76 | 59.62 | 0.84 | 0.28 | 5.83 | 7.13 | 50.2 | 0.8 | 0.8 | 7 | 12 | 0.19 | 20.6 | 29.6 | 7.1 | 0.8 | 7.9 | 8.8 | 3.1 | 0.9 | 1.7 | 0.8 | 0.8 | 107 | 292 | 118 | 152 | 0.13 | 0.93 | 0.65 | 2.79
1454 | 2019-08-17 | 18 | 4 | 4.13 | 3760 | 2.85 | 18.18 | 5.7 | 3.16 | 2.73 | 59.5 | 0.86 | 0.29 | 6.02 | 6.91 | 51 | 1.1 | 1.1 | 6.6 | 11.5 | 0.12 | 48.4 | 2.6 | 6 | 1.2 | 7.2 | 8.9 | 2.7 | 0.9 | 1.5 | 1 | 0.6 | 110 | 292 | 120 | 161 | 0.45 | 1.42 | 0.67 | 2.85
1455 | 2019-08-18 | 17.5 | 4 | 2.89 | 3720 | 2.74 | 18.06 | 5.78 | 3.07 | 2.73 | 59.63 | 0.86 | 0.29 | 6.02 | 6.61 | 49.4 | 0.6 | 0.8 | 8.9 | 12.2 | 0.36 | 23.4 | 26.1 | 7.7 | 0.7 | 8.5 | 8.1 | 2.3 | 1.4 | 1.6 | 1 | 0.9 | 113 | 293 | 119 | 167 | 0.13 | 0.65 | 0.65 | 3.09
1456 | 2019-08-20 | 18 | 4 | 2.89 | 3720 | 2.82 | 18.07 | 5.88 | 3.08 | 2.64 | 59.58 | 0.88 | 0.29 | 5.7 | 6.62 | 50.2 | 0.7 | 1 | 6.9 | 11.5 | 0.38 | 16.7 | 33.5 | 8 | 1.6 | 9.6 | 6.8 | 3.1 | 1.9 | 1.8 | 0.9 | 1.3 | 111 | 301 | 116 | 165 | 0.14 | 0.67 | 0.65 | 3.09
1457 | 2019-08-21 | 18 | 4 | 3.05 | 3740 | 2.9 | 17.6 | 5.72 | 3.01 | 2.57 | 59.23 | 0.87 | 0.28 | 5.4 | 7.37 | 48.1 | 1 | 1 | 7.4 | 13.5 | 0.46 | 19 | 29.2 | 8.2 | 1.4 | 9.6 | 7 | 2.8 | 1.4 | 1.4 | 1.3 | 0.8 | 108 | 295 | 115 | 158 | 0.15 | 0.67 | 0.65 | 3.08
1458 | 2019-08-22 | 18 | 7.11 | 3.29 | 3720 | 2.67 | 18.34 | 5.9 | 3.07 | 2.7 | 59.5 | 0.88 | 0.29 | 6.26 | 6.61 | 49.3 | 0.7 | 0.5 | 9.6 | 11.7 | 0.24 | 19.2 | 30.1 | 7.3 | 0.7 | 8 | 8 | 3.1 | 1.3 | 1.5 | 0.9 | 0.6 | 108 | 295 | 111 | 159 | 0.14 | 0.69 | 0.5 | 2.86
1459 | 2019-08-23 | 18 | 4 | 3.81 | 3730 | 2.87 | 18.03 | 5.89 | 2.97 | 2.65 | 59.71 | 0.9 | 0.3 | 5.49 | 6.62 | 49.8 | 0.4 | 1 | 6.1 | 13.3 | 0.59 | 16.8 | 33 | 8.7 | 0.9 | 9.6 | 6.9 | 2.6 | 2.2 | 1.4 | 1.1 | 0.9 | 113 | 295 | 115 | 176 | 0.15 | 0.75 | 0.6 | 3.03
1460 | 2019-08-24 | 18 | 4.09 | 3.03 | 3710 | 2.56 | 18.05 | 5.92 | 3.03 | 2.62 | 59.45 | 0.87 | 0.3 | 5.7 | 6.58 | 50.2 | 0.9 | 0.8 | 6.8 | 11.7 | 0.42 | 19.7 | 30.5 | 8.7 | 0.5 | 9.2 | 7.9 | 3 | 0.9 | 1.4 | 1 | 0.7 | 111 | 291 | 106 | 167 | 0.12 | 0.74 | 0.65 | 3.11
1461 | 2019-08-25 | 18 | 4.1 | 2.35 | 3840 | 2.83 | 17.87 | 5.92 | 2.96 | 2.65 | 59.57 | 0.88 | 0.3 | 5.7 | 6.56 | 49.5 | 0.8 | 0.7 | 7.1 | 12 | 0.59 | 19.5 | 30 | 9.3 | 1.4 | 10.7 | 7.1 | 1.9 | 2.8 | 1.5 | 1.1 | 0.5 | 112 | 277 | 115 | 178 | 0.42 | 1.06 | 0.65 | 2.86
1462 | 2019-08-27 | 18 | 4.2 | 3 | 3700 | 2.76 | 17.93 | 5.78 | 3.06 | 2.64 | 59.47 | 0.84 | 0.28 | 5.71 | 7.37 | 50.2 | 0.4 | 0.9 | 6.8 | 13.4 | 0.41 | 20.2 | 30 | 8.5 | 1 | 9.6 | 7.5 | 2.6 | 2.6 | 1.2 | 0.8 | 0.4 | 114 | 294 | 115 | 169 | 1.09 | 0.63 | 0.63 | 2.89
1463 | 2019-08-28 | 18 | 4.19 | 2.84 | 3790 | 2.91 | 17.78 | 5.74 | 3.01 | 2.61 | 59.32 | 0.86 | 0.28 | 6.29 | 6.32 | 52 | 0.9 | 0.9 | 4.5 | 11.4 | 0.3 | 22.6 | 29.4 | 8 | 1.7 | 9.7 | 7.6 | 2.9 | 2 | 1.8 | 0.7 | 0.8 | 109 | 298 | 116 | 180 | 0.38 | 1.15 | 0.6 | 2.86
1464 | 2019-08-29 | 18 | 4.2 | 2.84 | 3820 | 2.75 | 18 | 5.71 | 3.06 | 2.58 | 59.42 | 0.85 | 0.28 | 6.29 | 6.75 | 49.7 | 0.9 | 0.7 | 8.3 | 12.7 | 0.26 | 12.3 | 37.3 | 6.8 | 0.7 | 7.4 | 8.8 | 2.6 | 2.2 | 1.3 | 0.7 | 1 | 111 | 304 | 108 | 177 | 0.28 | 0.86 | 0.65 | 3.11
1465 | 2019-08-30 | 18 | 4.2 | 2.52 | 3790 | 2.75 | 18.1 | 5.66 | 3.13 | 2.58 | 59.53 | 0.82 | 0.28 | 6.29 | 6.71 | 49.8 | 0.5 | 0.9 | 9.3 | 12.6 | 0.27 | 17.8 | 32 | 5.9 | 1.6 | 7.6 | 8.7 | 2.5 | 1.9 | 1.4 | 0.7 | 0.1 | 107 | 297 | 120 | 175 | 0.44 | 1.02 | 0.65 | 2.86
1466 | 2019-08-31 | 18 | 4.2 | 2.28 | 3780 | 2.74 | 17.84 | 5.6 | 3.11 | 2.56 | 59.37 | 0.81 | 0.28 | 5.62 | 6.69 | 50.1 | 0.5 | 0.7 | 7 | 12.4 | 0.36 | 17.5 | 32.6 | 6.6 | 1.4 | 8 | 9.1 | 3.2 | 1.7 | 1.4 | 0.8 | 1 | 109 | 291 | 122 | 175 | 0.2 | 0.68 | 0.6 | 2.79
1467 | 2019-09-01 | 18 | 4.2 | 2.74 | 3760 | 2.79 | 18.16 | 5.75 | 3.1 | 2.61 | 59.68 | 0.8 | 0.28 | 5.62 | 6.71 | 50.6 | 0.6 | 0.9 | 7.9 | 13.1 | 0.29 | 20.4 | 30.2 | 7.6 | 0.6 | 8.2 | 8.2 | 2.6 | 2 | 1.2 | 0.7 | 0.7 | 113 | 295 | 128 | 166 | 0.13 | 0.88 | 0.56 | 2.7
1468 | 2019-09-03 | 18 | 4.26 | 2.92 | 3740 | 2.61 | 18.12 | 5.78 | 3.13 | 2.64 | 59.54 | 0.8 | 0.28 | 5.75 | 6.78 | 48.4 | 1 | 0.6 | 9 | 12.7 | 0.37 | 16.1 | 32.4 | 6.9 | 1.4 | 8.2 | 8.2 | 2.9 | 0.9 | 1.4 | 0.9 | 1.5 | 109 | 301 | 119 | 152 | 0.11 | 0.88 | 0.52 | 3.1
1469 | 2019-09-04 | 15.77 | 4.29 | 3.23 | 3720 | 2.81 | 17.98 | 5.69 | 3.09 | 2.59 | 59.19 | 0.8 | 0.27 | 5.79 | 6.75 | 50.3 | 0.5 | 0.8 | 7.2 | 12.4 | 0.4 | 21.3 | 29 | 6.9 | 1.2 | 8.2 | 8.9 | 2.7 | 1.1 | 1.6 | 0.9 | 0.2 | 111 | 294 | 122 | 158 | 0.26 | 1.05 | 0.55 | 2.91
1470 | 2019-09-05 | 18 | 4.4 | 2.65 | 3780 | 2.81 | 17.96 | 5.7 | 3.13 | 2.65 | 59.35 | 0.81 | 0.28 | 5.88 | 6.89 | 48.5 | 0.9 | 0.7 | 8 | 12.8 | 0.3 | 21.7 | 26.8 | 7.3 | 0.7 | 8 | 8.6 | 2.4 | 1.7 | 1.7 | 0.6 | 0.6 | 111 | 292 | 122 | 182 | 0.14 | 0.79 | 0.65 | 2.96
1471 | 2019-09-06 | 18 | 3.96 | 2.55 | 3780 | 2.73 | 18.05 | 5.77 | 3.12 | 2.7 | 59.66 | 0.81 | 0.28 | 5.91 | 6.8 | 50.1 | 0.6 | 0.9 | 7.4 | 12.9 | 0.32 | 28.6 | 21.5 | 7.7 | 1.7 | 9.4 | 8 | 2.8 | 1.2 | 1.6 | 0.8 | 0.9 | 107 | 295 | 112 | 178 | 0.13 | 0.62 | 0.6 | 3.05
1472 | 2019-09-07 | 18 | 4.4 | 3.35 | 3780 | 2.8 | 17.82 | 5.63 | 3.09 | 2.66 | 59.27 | 0.82 | 0.28 | 5.91 | 6.85 | 50.1 | 0.7 | 0.9 | 6 | 12.5 | 0.27 | 22.5 | 27.7 | 6.6 | 1.2 | 7.9 | 9.4 | 2.8 | 1.3 | 1.3 | 0.6 | 0.5 | 109 | 307 | 118 | 150 | 0.24 | 1.08 | 0.65 | 2.89
1473 | 2019-09-08 | 18 | 4.4 | 2.36 | 3700 | 2.8 | 17.94 | 5.63 | 3.12 | 2.72 | 59.48 | 0.8 | 0.28 | 5.91 | 6.85 | 48 | 0.4 | 1.2 | 9.8 | 12.7 | 0.07 | 20.6 | 27.4 | 7.2 | 0.8 | 8.1 | 8.5 | 2.8 | 2.4 | 1.2 | 0.5 | 1 | 107 | 297 | 120 | 166 | 0.22 | 0.61 | 0.55 | 3.01
1474 | 2019-09-09 | 18 | 4.4 | 2.82 | 3710 | 2.75 | 18.04 | 5.64 | 3.2 | 2.69 | 59.33 | 0.78 | 0.28 | 5.91 | 6.99 | 48.2 | 0.8 | 0.8 | 10.7 | 11.7 | 0.1 | 20.2 | 28 | 6.4 | 1 | 7.5 | 8.8 | 3.5 | 1 | 1.3 | 0.6 | 0.6 | 109 | 303 | 118 | 152 | 0.2 | 0.46 | 0.6 | 2.81
1475 | 2019-09-10 | 16.55 | 4.38 | 3 | 3700 | 2.76 | 18.29 | 5.72 | 3.25 | 2.76 | 59.46 | 0.77 | 0.29 | 5.91 | 6.18 | 47.8 | 1.1 | 0.9 | 10.2 | 10.9 | 0.11 | 18.8 | 29 | 6 | 1.6 | 7.5 | 9.2 | 2.5 | 1.1 | 1.6 | 0.7 | 2.3 | 113 | 304 | 122 | 165 | 0.2 | 0.51 | 0.55 | 2.83
1476 | 2019-09-11 | 18 | 4.4 | 2.45 | 3750 | 2.88 | 17.99 | 5.66 | 3.1 | 2.75 | 59.43 | 0.82 | 0.29 | 5.22 | 6.67 | 49.6 | 0.8 | 0.6 | 7.6 | 12 | 0.2 | 21.2 | 28.4 | 6.7 | 0.8 | 7.5 | 9.4 | 2.8 | 1.6 | 1.7 | 0.9 | 0.4 | 113 | 295 | 120 | 178 | 0.12 | 0.4 | 0.6 | 2.81
1477 | 2019-09-12 | 18 | 4.4 | 2.23 | 3790 | 2.84 | 18.96 | 5.72 | 3.46 | 2.7 | 59.92 | 0.84 | 0.3 | 5.22 | 6.41 | 48.5 | 0.5 | 1 | 8.9 | 13 | 0.06 | 22.7 | 25.8 | 4.8 | 0.7 | 5.6 | 11 | 2.4 | 2.1 | 1.7 | 0.8 | 0 | 109 | 298 | 115 | 164 | 0.12 | 0.38 | 0.65 | 3.05
1478 | 2019-09-13 | 18 | 4.28 | 3.15 | 3680 | 2.9 | 18.06 | 5.57 | 3.36 | 2.65 | 59.42 | 0.82 | 0.29 | 5.31 | 6.77 | 47.8 | 0.6 | 0.5 | 11.3 | 12.1 | 0.11 | 11.2 | 36.6 | 4.3 | 0.3 | 4.5 | 11 | 2.5 | 2.2 | 1.4 | 0.7 | 0.6 | 111 | 296 | 122 | 177 | 0.18 | 0.56 | 0.63 | 2.8
1479 | 2019-09-14 | 18 | 4.2 | 2.45 | 3740 | 2.84 | 17.99 | 5.58 | 3.36 | 2.67 | 59.15 | 0.82 | 0.28 | 5.81 | 6.71 | 46.3 | 0.7 | 1.2 | 9.8 | 12.3 | 0.32 | 17.4 | 28.8 | 4.8 | 0.7 | 5.5 | 11.3 | 2.4 | 2.1 | 1.4 | 0.8 | 2.1 | 113 | 292 | 119 | 178 | 0.15 | 0.36 | 0.65 | 2.89
1480 | 2019-09-15 | 18 | 4.2 | 2.42 | 3850 | 2.86 | 17.9 | 5.6 | 3.32 | 2.7 | 59.07 | 0.86 | 0.29 | 5.81 | 6.74 | 49.7 | 1.1 | 0.9 | 6.7 | 13.1 | 0.07 | 4.1 | 45.6 | 5.3 | 0.4 | 5.7 | 9.7 | 2.7 | 1.5 | 1.4 | 1 | 1.5 | 113 | 293 | 118 | 166 | 0.25 | 0.52 | 0.65 | 3.02
1481 | 2019-09-17 | 18 | 4.2 | 3.02 | 3820 | 2.93 | 17.91 | 5.65 | 3.19 | 2.62 | 59.19 | 0.87 | 0.29 | 5.79 | 6.71 | 49.4 | 0.6 | 0.9 | 10.4 | 11.8 | 0.23 | 21.1 | 28.3 | 5.4 | 1.2 | 6.7 | 8.9 | 2.4 | 2 | 1.6 | 0.9 | 0.8 | 113 | 295 | 123 | 177 | 0.48 | 1.14 | 0.61 | 3.15
1482 | 2019-09-18 | 18 | 4.05 | 3.72 | 3840 | 3.04 | 17.82 | 5.65 | 3.27 | 2.65 | 59.5 | 0.85 | 0.29 | 5.83 | 6.66 | 48.8 | 0.6 | 0.8 | 8.5 | 12.1 | 0.22 | 20.9 | 27.9 | 5.4 | 1 | 6.4 | 9.9 | 2.4 | 2.4 | 1.6 | 0.9 | 1 | 107 | 296 | 120 | 185 | 0.19 | 0.64 | 0.65 | 2.86
1483 | 2019-09-20 | 18 | 3.97 | 3.7 | 3800 | 2.79 | 17.79 | 5.59 | 3.19 | 2.61 | 59.35 | 0.81 | 0.28 | 5.69 | 6.69 | 50.5 | 0.9 | 0.9 | 8.2 | 12.5 | 0.21 | 23.7 | 26.8 | 6 | 0.6 | 6.5 | 9.5 | 2.6 | 1.6 | 1.3 | 0.9 | 0.5 | 107 | 302 | 117 | 157 | 0.47 | 1.28 | 0.65 | 2.9
1484 | 2019-09-21 | 18 | 4.12 | 2.94 | 3800 | 2.89 | 17.95 | 5.67 | 3.19 | 2.65 | 59.16 | 0.83 | 0.29 | 5.81 | 6.68 | 51.4 | 0.8 | 0.9 | 4.1 | 12.3 | 0.32 | 27.3 | 24.1 | 5.6 | 0.7 | 6.3 | 10.5 | 2.9 | 0.7 | 1.5 | 0.9 | 0.8 | 111 | 292 | 117 | 175 | 0.36 | 0.98 | 0.6 | 3.03
1485 | 2019-09-22 | 18 | 3.9 | 3.59 | 3760 | 2.86 | 18.31 | 5.8 | 3.19 | 2.77 | 59.43 | 0.84 | 0.29 | 5.81 | 6.85 | 46.9 | 0.5 | 1 | 8.9 | 13.2 | 0.1 | 23.2 | 23.7 | 6.2 | 0.6 | 6.8 | 9.1 | 2.5 | 1.9 | 1.6 | 0.7 | 1.6 | 108 | 295 | 120 | 161 | 0.4 | 1.36 | 0.6 | 2.9
1486 | 2019-09-24 | 18 | 4.03 | 2.92 | 3740 | 2.71 | 18.14 | 5.73 | 3.23 | 2.73 | 59.44 | 0.82 | 0.29 | 5.84 | 6.81 | [17 empty] | 108 | 295 | 118 | 165 | 0.16 | 0.91 | 0.65 | 2.81
1487 | 2019-09-25 | 18 | 3.94 | 3.07 | 3740 | 2.78 | 17.95 | 5.65 | 3.17 | 2.7 | 59.42 | 0.86 | 0.29 | 5.84 | 6.68 | 49.7 | 0.2 | 1.1 | 10.7 | 12 | 0.18 | 19.3 | 30.4 | 6.4 | 0.3 | 6.7 | 8.2 | 2.4 | 2 | 1.6 | 0.8 | 0.7 | 107 | 297 | 114 | 162 | 0.28 | 0.91 | 0.64 | 2.86
1488 | 2019-09-26 | 16.33 | 3.85 | 3.15 | 3780 | 2.82 | 18.21 | 5.7 | 3.15 | 2.72 | 59.09 | 0.86 | 0.29 | 5.74 | 6.7 | 48.5 | 0.7 | 0.8 | 8.3 | 12.8 | 0.1 | 10.8 | 37.6 | 6.2 | 0.5 | 6.7 | 10.2 | 2.7 | 1.2 | 1.4 | 0.9 | 1.2 | 108 | 297 | 118 | 137 | 0.33 | 1.06 | 0.45 | 2.96
1489 | 2019-09-27 | 18 | 4 | 2.83 | 3770 | 2.83 | 18 | 5.54 | 3.23 | 2.65 | 59.25 | 0.81 | 0.28 | 5.74 | 6.78 | 51.8 | 0.6 | 0.9 | 5.7 | 12.6 | 0.15 | 20.9 | 30.9 | 5 | 1.2 | 6.2 | 10.7 | 2.7 | 0.6 | 1.5 | 0.8 | 0.2 | 109 | 299 | 120 | 160 | 0.17 | 0.94 | 0.62 | 2.83
1490 | 2019-09-28 | 18 | 3.97 | 3.04 | 3800 | 2.79 | 17.91 | 5.56 | 3.3 | 2.68 | 59.43 | 0.82 | 0.28 | 5.78 | 6.73 | 49.1 | 0.6 | 1 | 7.5 | 12.6 | 0.18 | 19.9 | 29.2 | 6 | 0.5 | 6.5 | 10.1 | 2.3 | 1.7 | 1.4 | 1 | 0.9 | 107 | 294 | 125 | 161 | 0.29 | 0.99 | 0.65 | 2.81
1491 | 2019-09-29 | 18 | 4 | 3.35 | 3610 | 2.76 | 17.94 | 5.53 | 3.39 | 2.71 | 59.32 | 0.82 | 0.28 | 5.78 | 6.62 | 46.7 | 0.8 | 0.9 | 10.5 | 12.4 | 0.1 | 9.9 | 36.8 | 5.2 | 0.7 | 5.9 | 9.9 | 2.4 | 2.6 | 1.3 | 0.8 | 2.4 | 111 | 291 | 122 | 164 | 0.24 | 0.49 | 0.55 | 2.92
1492 | 2019-09-30 | 18 | 4 | 4.18 | 3550 | 2.79 | 17.9 | 5.61 | 3.39 | 2.68 | 59.19 | 0.79 | 0.28 | 5.77 | 6.86 | [17 empty] | 107 | 294 | 121 | 131 | 0.21 | 0.56 | 0.68 | 2.79
1493 | 2019-10-01 | 18 | 4 | 3.15 | 3700 | 2.77 | 18.13 | 5.64 | 3.32 | 2.72 | 59.44 | 0.8 | 0.29 | 5.8 | 6.37 | 52.3 | 0.8 | 0.8 | 3.3 | 11.6 | 0.24 | 20.4 | 31.9 | 5.9 | 0.7 | 6.6 | 10.7 | 2.2 | 1.2 | 1.7 | 0.7 | 1.1 | 110 | 290 | 122 | 165 | 0.15 | 0.49 | 0.55 | 2.81
1494 | 2019-10-02 | 18 | 4 | 3.27 | 3650 | 2.69 | 18.05 | 5.63 | 3.3 | 2.76 | 59.57 | 0.78 | 0.28 | 5.42 | 6.76 | 51.2 | 0.6 | 0.5 | 7.6 | 12.1 | 0.29 | 20.8 | 30.4 | 5.6 | 1 | 6.6 | 9.2 | 2.3 | 1.7 | 1.6 | 0.6 | 0.6 | 107 | 301 | 120 | 158 | 0.2 | 0.48 | 0.6 | 2.86
1495 | 2019-10-03 | 18 | 4 | 3.19 | 3670 | 2.75 | 17.99 | 5.58 | 3.32 | 2.7 | 59.67 | 0.77 | 0.28 | 5.78 | 6.67 | [17 empty] | 108 | 295 | 120 | 167 | 0.18 | 0.4 | 0.53 | 2.72
1496 | 2019-10-04 | 18 | 4 | 4.32 | 3600 | 2.93 | 17.79 | 5.55 | 3.19 | 2.69 | 59.41 | 0.84 | 0.29 | 5.74 | 6.66 | 48.9 | 0.8 | 0.7 | 9.3 | 12.8 | 0.2 | 20.4 | 28.5 | 5.8 | 0.6 | 6.4 | 9.2 | 2.9 | 1.1 | 1.5 | 0.7 | 1 | 111 | 291 | 118 | 146 | 0.26 | 0.51 | 0.6 | 2.79
1497 | 2019-10-05 | 18 | 4.22 | 3.26 | 3730 | 2.8 | 17.99 | 5.65 | 3.25 | 2.75 | 59.4 | 0.83 | 0.29 | 5.66 | 6.69 | 48 | 0.7 | 0.9 | 9.1 | 12.8 | 0.19 | 19.6 | 28.4 | 5.7 | 0.9 | 6.7 | 9.4 | 2.3 | 2.3 | 1.5 | 0.9 | 0.4 | 111 | 293 | 122 | 172 | 0.2 | 0.41 | 0.6 | 3.12
1498 | 2019-10-06 | 18 | 4 | 2.36 | 3710 | 2.78 | 17.95 | 5.67 | 3.17 | 2.64 | 59.58 | 0.82 | 0.28 | 5.66 | 6.8 | 48.3 | 0.9 | 0.7 | 8.5 | 12.2 | 0.62 | 27.6 | 20.8 | 5.2 | 1.1 | 6.3 | 10.2 | 2.5 | 1.3 | 0.8 | 0.8 | 1.4 | 109 | 310 | 129 | 160 | 0.19 | 0.71 | 0.61 | 3.05
1499 | 2019-10-08 | 18 | 4.15 | 2.55 | 3730 | 2.89 | 17.96 | 5.71 | 3.2 | 2.6 | 59.25 | 0.83 | 0.28 | 5.89 | 6.95 | 48.1 | 0.8 | 0.7 | 7.3 | 12.1 | 0.39 | 21.8 | 26.3 | 5.9 | 1.3 | 7.2 | 10.2 | 3.3 | 1.2 | 1.9 | 1.1 | 0.6 | 110 | 290 | 114 | 152 | 0.16 | 0.68 | 0.65 | 3.19
1500 | 2019-10-10 | 18 | 4.06 | 3.09 | 3750 | 2.72 | 17.91 | 5.74 | 3.12 | 2.58 | 59.5 | 0.8 | 0.28 | 5.8 | 6.94 | 49.3 | 0.5 | 0.8 | 7.8 | 12.9 | 0.46 | 18.2 | 31.2 | 6.3 | 2.3 | 8.6 | 8.2 | 2.9 | 2.4 | 1.5 | 1 | 1.1 | 109 | 293 | 119 | 148 | 0.13 | 0.68 | 0.45 | 3.11
1501 | 2019-10-11 | 18 | 4.08 | 2.46 | 3800 | 2.76 | 18.13 | 5.66 | 3.32 | 2.58 | 59.65 | 0.79 | 0.27 | 5.8 | 6.66 | 50.3 | 0.8 | 0.8 | 7.9 | 13.1 | 0.27 | 21.1 | 29.2 | 5.6 | 0.4 | 6 | 9.8 | 2.2 | 1.3 | 1.2 | 0.9 | 0.6 | 112 | 294 | 117 | 162 | 0.13 | 0.6 | 0.55 | 3.09
1502 | 2019-10-12 | 18 | 4.09 | 2.73 | 3740 | 2.81 | 17.8 | 5.65 | 3.1 | 2.63 | 59.45 | 0.81 | 0.28 | 5.69 | 6.87 | 48.6 | 0.3 | 0.8 | 7.8 | 12.6 | 0.4 | 19.8 | 28.8 | 6.5 | 0.5 | 7 | 9.6 | 2.3 | 2.2 | 1.6 | 0.9 | 1.4 | 107 | 305 | 127 | 157 | 0.09 | 0.52 | 0.7 | 3.47
1503 | 2019-10-13 | 18 | 4.04 | 2.84 | 3750 | 2.63 | 18.51 | 5.84 | 3.13 | 2.69 | 59.16 | 0.79 | 0.29 | 5.69 | 6.35 | 51.7 | 0.7 | 0.9 | 6.7 | 11.9 | 0.09 | 20.8 | 31 | 7 | 0.7 | 7.7 | 9.4 | 2.4 | 0.6 | 1.5 | 1.1 | 1.3 | 109 | 291 | 111 | 139 | 0.13 | 0.34 | 0.73 | 3.31
1504 | 2019-10-15 | 19.25 | 4 | 2.75 | 3750 | 2.61 | 17.96 | 5.79 | 3.19 | 2.58 | 59.55 | 0.78 | 0.27 | 5.25 | 7.07 | 50.7 | 0.9 | 0.6 | 7.3 | 13.4 | 0.18 | 17.5 | 33.2 | 6.4 | 2.1 | 8.5 | 8.4 | 2.6 | 1.1 | 1.4 | 0.9 | 0 | 107 | 297 | 115 | 151 | 0.12 | 0.32 | 0.6 | 3.42
1505 | 2019-10-16 | 20 | 4.17 | 2.76 | 3720 | 2.76 | 17.86 | 5.73 | 3.24 | 2.59 | 59.64 | 0.78 | 0.27 | 5.98 | 7.08 | 49 | 0.9 | 0.9 | 5.9 | 13.5 | 0.26 | 21.5 | 27.5 | 6.2 | 1.2 | 7.4 | 9.2 | 2.9 | 0.8 | 1.7 | 0.9 | 1.6 | 112 | 294 | 107 | 144 | 0.12 | 0.27 | 0.37 | 3.89
1506 | 2019-10-17 | 18.67 | 4.01 | 2.98 | 3810 | 2.77 | 17.78 | 5.65 | 3.2 | 2.58 | 59.52 | 0.79 | 0.27 | 5.74 | 7.53 | 49.4 | 0.8 | 0.8 | 7.6 | 13.2 | 0.22 | 19.1 | 30.3 | 6.8 | 0.5 | 7.3 | 8.9 | 3.2 | 0.9 | 1.2 | 0.9 | 1.2 | 109 | 294 | 106 | 161 | 0.14 | 0.92 | 0.38 | 3.91
1507 | 2019-10-18 | 20 | 4.17 | 3.03 | 3800 | 2.73 | 17.72 | 5.67 | 3.18 | 2.65 | 59.22 | 0.78 | 0.28 | 6.4 | 7.29 | 47.6 | 0.7 | 0.6 | 8.7 | 14 | 0.14 | 18.8 | 28.8 | 6.7 | 1 | 7.7 | 8.9 | 2.8 | 1.5 | 1.5 | 1 | 0.5 | 112 | 293 | 107 | 142 | 0.22 | 0.94 | 0.4 | 3.87
1508 | 2019-10-19 | 20 | 4.2 | 2.81 | 3790 | 2.8 | 17.65 | 5.62 | 3.13 | 2.62 | 59.04 | 0.8 | 0.28 | 6.15 | 7.63 | 47.7 | 0.9 | 0.9 | 9.6 | 13.2 | 0.11 | 22 | 25.7 | 6.2 | 1.1 | 7.3 | 8.9 | 2.8 | 1.3 | 1.4 | 1 | 0.4 | 110 | 295 | 107 | 141 | 0.17 | 0.92 | 0.65 | 3.81
1509 | 2019-10-20 | 20 | 4.24 | 2.9 | 3780 | 2.82 | 18.22 | 5.77 | 3.1 | 2.64 | 59.71 | 0.82 | 0.29 | 6.15 | 6.19 | 50.8 | 0.9 | 0.8 | 7.3 | 12.1 | 0.33 | 26.5 | 24.3 | 7.4 | 0.7 | 8.1 | 9.2 | 2.4 | 1.5 | 1.4 | 0.8 | 0.4 | 111 | 293 | 112 | 156 | 0.16 | 0.3 | 0.6 | 3.95
1510 | 2019-10-22 | 20 | 4.19 | 2.99 | 3700 | 2.82 | 17.75 | 5.59 | 3.27 | 2.58 | 59.27 | 0.75 | 0.27 | 5.22 | 7.43 | 48.8 | 0.4 | 0.7 | 8.7 | 13.9 | 0.3 | 25.1 | 23.7 | 5.9 | 1 | 6.9 | 9 | 3 | 1.3 | 1.4 | 1.2 | 0.9 | 108 | 299 | 130 | 136 | 0.14 | 0.23 | 0.55 | 3.58
1511 | 2019-10-23 | 20 | 4.13 | 3.06 | 3730 | 2.76 | 17.56 | 5.68 | 3.36 | 2.64 | 59.25 | 0.74 | 0.27 | 6.29 | 7.33 | 48.3 | 0.7 | 0.7 | 7.5 | 13.6 | 0.41 | 21.2 | 27.1 | 5.8 | 0.5 | 6.3 | 10 | 3 | 1.4 | 1.5 | 0.9 | 0.9 | 107 | 298 | 130 | 153 | 0.17 | 0.47 | 0.65 | 3.41
1512 | 2019-10-24 | 20 | 4.16 | 2.03 | 3890 | 2.68 | 17.79 | 5.78 | 3.32 | 2.63 | 59.27 | 0.73 | 0.29 | 6.29 | 6.94 | 48.2 | 0.7 | 0.4 | 9.2 | 13.4 | 0.16 | 22.3 | 25.9 | 4.5 | 0.7 | 5.2 | 10 | 3 | 1.3 | 1.4 | 0.8 | 0.4 | 110 | 293 | 118 | 148 | 0.23 | 0.59 | 0.6 | 3.2
1513 | 2019-10-25 | 20 | 4.19 | 2.28 | 4010 | 2.82 | 17.86 | 5.52 | 3.23 | 2.49 | 59.43 | 0.77 | 0.27 | 5.82 | 8.86 | 47.8 | 0.6 | 0.8 | 11.4 | 13 | 0.1 | 22.3 | 25.5 | 4.1 | 1 | 5.1 | 9.4 | 2.4 | 2.3 | 1.3 | 0.8 | 1 | 110 | 293 | 117 | 153 | 0.14 | 0.67 | 0.59 | 3.36
1514 | 2019-10-26 | 20 | 4.2 | 2.71 | 3780 | 2.76 | 17.82 | 5.52 | 3.35 | 2.55 | 59.36 | 0.72 | 0.26 | 7.64 | 7.33 | 46.4 | 0.4 | 0.8 | 8.3 | 14.6 | 0.21 | 21.7 | 24.7 | 5.2 | 0 | 5.2 | 10.7 | 2.8 | 1.9 | 1.3 | 1 | 1.3 | 110 | 297 | 122 | 166 | 0.15 | 0.5 | 0.6 | 3.25
1515 | 2019-10-27 | 20 | 4.19 | 3.1 | 3700 | 2.83 | 17.7 | 5.5 | 3.24 | 2.57 | 58.98 | 0.77 | 0.27 | 7.64 | 7.53 | 47 | 0.4 | 0.8 | 8.6 | 14.9 | 0.2 | 23 | 24 | 5.2 | 0.5 | 5.6 | 9.6 | 3.1 | 1.5 | 1.5 | 0.9 | 0.7 | 108 | 305 | 114 | 156 | 0.17 | 0.78 | 0.65 | 3.31
1516 | 2019-10-29 | 20 | 4.5 | 3.28 | 3780 | 2.84 | 17.64 | 5.52 | 3.24 | 2.6 | 59.15 | 0.77 | 0.27 | 6.45 | 7.76 | 47.3 | 0.7 | 0.7 | 8.2 | 15.6 | 0.19 | 1.7 | 45.7 | 5.2 | 0.6 | 5.7 | 9.7 | 3.2 | 0.8 | 1.8 | 1.2 | 1.3 | 106 | 292 | 113 | 142 | 0.22 | 0.87 | 0.8 | 3.52
1517 | 2019-10-30 | 20 | 4.18 | 4.01 | 3680 | 2.87 | 18.16 | 5.56 | 3.08 | 2.62 | 58.6 | 0.76 | 0.28 | 6.45 | 7.09 | 48.7 | 0.5 | 0.8 | 8.6 | 13.3 | 0.27 | 20.2 | 28.5 | 5.3 | 0.9 | 6.2 | 8.3 | 3.3 | 2 | 1 | 1.2 | 0.8 | 111 | 294 | 115 | 152 | 0.15 | 0.8 | 0.77 | 2.99
1518 | 2019-10-31 | 20 | 4.27 | 2.6 | 3730 | 2.86 | 17.76 | 5.61 | 3.75 | 2.57 | 58.74 | 0.73 | 0.31 | 5.97 | 7.27 | 45.4 | 0.6 | 1 | 11.6 | 13.5 | 0.21 | 21.1 | 24.2 | 4.5 | 0.8 | 5.3 | 9.9 | 2.2 | 2 | 1.6 | 0.9 | 1 | 112 | 295 | 123 | 172 | 0.17 | 0.55 | 0.55 | 3.33
1519 | 2019-11-01 | 20 | 4.3 | 2.51 | 3700 | 2.86 | 17.77 | 5.62 | 3.81 | 2.59 | 58.73 | 0.74 | 0.31 | 5.97 | 7.46 | 48.3 | 0.4 | 1.2 | 7.1 | 15 | 0.19 | 44.2 | 4.1 | 5.3 | 0.8 | 6 | 10.6 | 2.4 | 2 | 1.3 | 1.1 | 0.2 | 112 | 298 | 132 | 159 | 0.12 | 0.56 | 0.48 | 3.16
1520 | 2019-11-03 | 20 | 4.29 | 2.16 | 3800 | 2.9 | 17.82 | 5.6 | 3.88 | 2.61 | 58.94 | 0.78 | 0.32 | 6.31 | 7.29 | 48.8 | 0.7 | 1 | 8.3 | 14.6 | 0.47 | 41.4 | 7.5 | 4.1 | 1.2 | 5.3 | 9.3 | 2.6 | 1.6 | 1.1 | 1 | 0.5 | 113 | 293 | 130 | 165 | 0.16 | 0.67 | 0.65 | 3.15
1521 | 2019-11-04 | 20 | 4.2 | 2.65 | 3680 | 2.85 | 17.74 | 5.55 | 3.87 | 2.57 | 58.74 | 0.79 | 0.32 | 6.35 | 7.11 | 47.2 | 0.8 | 0.9 | 8.8 | 13.8 | 0.3 | 22.8 | 24.4 | 3.9 | 0.9 | 4.8 | 9.9 | 3.1 | 1.2 | 1.5 | 0.9 | 1.5 | 113 | 303 | 126 | 165 | 0.12 | 0.74 | 0.65 | 3.09
1522 | 2019-11-05 | 20 | 4.2 | 2.64 | 3740 | 2.8 | 18.06 | 5.67 | 3.76 | 2.63 | 58.34 | 0.75 | 0.31 | 6.1 | 7.28 | 47.9 | 1.2 | 0.7 | 9.1 | 13.7 | 0.26 | 23.1 | 24.8 | 4.6 | 0.8 | 5.4 | 10.3 | 2.7 | 1.8 | 1.5 | 0.9 | 1 | 111 | 294 | 122 | 163 | 0.15 | 0.58 | 0.6 | 3.19
1523 | 2019-11-06 | 20 | 4.25 | 2.37 | 3820 | 2.83 | 17.84 | 5.75 | 3.62 | 2.64 | 58.63 | 0.78 | 0.32 | 6.22 | 7.27 | 47 | 0.7 | 1.1 | 7.6 | 14.1 | 0.4 | 25.3 | 21.8 | 4.7 | 1.3 | 6 | 11.6 | 2.4 | 1.3 | 1.4 | 1.1 | 0.8 | 113 | 293 | 118 | 170 | 0.15 | 0.71 | 0.65 | 3.11
1524 | 2019-11-07 | 20 | 4.2 | 2.32 | 3900 | 2.87 | 17.78 | 5.77 | 3.46 | 2.67 | 58.44 | 0.83 | 0.33 | 6.35 | 6.95 | 48 | 0.6 | 1 | 7.9 | 13.5 | 0.44 | 21.8 | 26.2 | 6.1 | 0.4 | 6.4 | 9.5 | 2 | 2 | 1.3 | 1 | 2 | 114 | 293 | 116 | 163 | 0.24 | 0.86 | 0.63 | 3.31
1525 | 2019-11-08 | 20 | 4.14 | 2.84 | 3790 | 2.85 | 17.71 | 5.65 | 3.59 | 2.63 | 58.72 | 0.79 | 0.32 | 6.35 | 7.71 | 48.7 | 0.6 | 0.8 | 7.3 | 14.4 | 0.15 | 22.6 | 26.1 | 5.7 | 0.4 | 6.2 | 9.2 | 3.1 | 1.1 | 1.7 | 1.1 | 0.8 | 113 | 293 | 115 | 158 | 0.31 | 1.02 | 0.6 | 3.19
1526 | 2019-11-09 | 20 | 4.2 | 3.96 | 3780 | 2.78 | 17.84 | 5.74 | 3.58 | 2.65 | 58.81 | 0.8 | 0.32 | 6.15 | 7.29 | 50.2 | 0.7 | 1.1 | 5.8 | 13.5 | 0.57 | 47.9 | 2.2 | 5.9 | 1.3 | 7.2 | 8.2 | 2.5 | 0.9 | 1.5 | 1 | 0 | 112 | 303 | 124 | 149 | 0.36 | 0.98 | 0.6 | 3.27
1527 | 2019-11-10 | 20 | 4.15 | 3.37 | 3700 | 2.8 | 17.65 | 5.55 | 3.46 | 2.72 | 59.18 | 0.8 | 0.27 | 6.15 | 7.33 | 50 | 1 | 0.8 | 6.6 | 14 | 0.3 | 29.5 | 20.5 | 6.4 | 0.5 | 6.9 | 8.5 | 2.6 | 1.5 | 1.5 | 1 | 0.5 | 108 | 294 | 111 | 164 | 0.25 | 0.49 | 0.7 | 3.42
1528 | 2019-11-11 | 20 | 4.2 | 2.74 | 3700 | 2.84 | 18.05 | 5.72 | 3.3 | 2.71 | 59.68 | 0.8 | 0.27 | 6.41 | 7.32 | 50.5 | 1.2 | 0.8 | 3.6 | 12.3 | 0.37 | 22.4 | 28.1 | 6.2 | 1.1 | 7.3 | 9.7 | 2.6 | 2 | 1.5 | 0.9 | 0.5 | 113 | 295 | 123 | 172 | 0.18 | 0.49 | 0.65 | 3.33
1529 | 2019-11-12 | 20 | 4.16 | 2.58 | 3750 | 2.89 | 17.85 | 5.73 | 3.18 | 2.67 | 59.28 | 0.82 | 0.28 | 6.37 | 7.42 | 46.3 | 0.8 | 0.9 | 7.8 | 14.8 | 0.21 | 9.1 | 37.3 | 6.8 | 0.5 | 7.3 | 8.6 | 2.5 | 2.1 | 1.2 | 1 | 0.9 | 112 | 294 | 114 | 172 | 0.21 | 0.5 | 0.6 | 2.89
1530 | 2019-11-13 | 20 | 4.2 | 2.7 | 3780 | 2.89 | 18.25 | 5.75 | 3.24 | 2.73 | 58.98 | 0.8 | 0.28 | 6.44 | 7.1 | 48.1 | 0.6 | 1 | 7.8 | 14 | 0.28 | 21.6 | 26.5 | 6.4 | 0.6 | 7.1 | 9.3 | 2.7 | 1.3 | 1.4 | 1 | 0.4 | 112 | 296 | 124 | 168 | 0.15 | 0.42 | 0.6 | 2.89
1531 | 2019-11-14 | 20 | 4.2 | 2.7 | 3690 | 2.76 | 18.01 | 5.83 | 3.15 | 2.61 | 58.86 | 0.79 | 0.36 | 6.04 | 6.52 | 51.1 | 1 | 0.8 | 5.4 | 12.2 | 0.48 | 25.2 | 26 | 6.1 | 1.8 | 7.9 | 8.2 | 2.8 | 1.4 | 1.4 | 0.9 | 1.6 | 111 | 292 | 112 | 178 | 0.2 | 0.46 | 0.6 | 2.75
1532 | 2019-11-15 | 20 | 4.23 | 2.87 | 3730 | 2.69 | 17.61 | 5.72 | 3.2 | 2.57 | 58.66 | 0.8 | 0.35 | 6.04 | 7.37 | 47.5 | 0.3 | 0.5 | 9.4 | 14.5 | 0.28 | 4.1 | 43.5 | 7.4 | 0.4 | 7.8 | 8.4 | 2.5 | 1.7 | 1.7 | 1 | 0.5 | 109 | 296 | 115 | 145 | 0.2 | 0.48 | 0.6 | 2.86
1533 | 2019-11-16 | 20 | 4.16 | 3.26 | 3720 | 2.7 | 18.11 | 5.81 | 3.35 | 2.62 | 58.46 | 0.78 | 0.36 | 6.04 | 6.94 | 52.1 | 0.9 | 1.1 | 3.9 | 13.2 | 0.31 | 33.5 | 18.6 | 7.2 | 0.4 | 7.6 | 10 | 2.1 | 1.5 | 1.5 | 0.9 | 0.7 | 112 | 288 | 119 | 163 | 0.24 | 0.75 | 0.63 | 2.79
1534 | 2019-11-17 | 20 | 4.16 | 2.21 | 3900 | 2.74 | 17.91 | 5.74 | 3.27 | 2.58 | 58.66 | 0.79 | 0.35 | 6.04 | 7.33 | 49.6 | 0.6 | 0.9 | 8.2 | 13.7 | 0.2 | 24.7 | 24.9 | 5.5 | 1.4 | 7 | 8.4 | 2.8 | 1.4 | 1.5 | 1.2 | 0.5 | 111 | 288 | 112 | 169 | 0.12 | 0.59 | 0.63 | 2.91
1535 | 2019-11-19 | 18 | 4.2 | 2.37 | 3850 | 2.78 | 18.41 | 5.8 | 3.32 | 2.63 | 58.46 | 0.77 | 0.36 | 6.3 | 6.64 | 49 | 0.8 | 0.8 | 8.8 | 12 | 0.3 | 26.8 | 22.2 | 5.7 | 1.4 | 7.2 | 8.7 | 3.2 | 1.2 | 1.3 | 0.7 | 0.9 | 107 | 291 | 121 | 170 | 0.12 | 0.65 | 0.63 | 3.11
1536 | 2019-11-20 | 18.63 | 4.18 | 2.86 | 3760 | 2.93 | 17.91 | 5.75 | 3.29 | 2.63 | 58.66 | 0.8 | 0.36 | 5.54 | 6.71 | 51.8 | 1 | 0.8 | 3.9 | 11.9 | 0.23 | 26.5 | 25.3 | 5.8 | 1.6 | 7.4 | 10.1 | 2.9 | 1.1 | 1.3 | 0.9 | 0.2 | 112 | 292 | 111 | 155 | 0.13 | 0.59 | 0.58 | 2.55
1537 | 2019-11-21 | 18 | 4.2 | 2.57 | 3800 | 2.82 | 18.11 | 5.8 | 3.24 | 2.65 | 58.36 | 0.8 | 0.36 | 5.79 | 6.54 | 48.4 | 0.9 | 0.8 | 8.6 | 12.1 | 0.36 | 18.8 | 29.6 | 6.1 | 0.4 | 6.5 | 9.8 | 2.4 | 1.8 | 1.5 | 0.8 | 1.5 | 113 | 294 | 123 | 170 | 0.12 | 0.55 | 0.55 | 2.49
1538 | 2019-11-22 | 18 | 4.2 | 2.88 | 3730 | 2.79 | 18.01 | 5.77 | 3.25 | 2.62 | 58.26 | 0.79 | 0.36 | 5.57 | 6.28 | 47.7 | 0.8 | 1 | 9.6 | 11.5 | 0.54 | 30.5 | 17.3 | 6.4 | 1 | 7.4 | 9.5 | 2.7 | 1.9 | 1.2 | 0.9 | 0.8 | 112 | 295 | 119 | 165 | 0.12 | 0.71 | 0.6 | 2.51
1539 | 2019-11-23 | 18 | 4.2 | 2.4 | 3800 | 2.77 | 18.31 | 5.75 | 3.29 | 2.61 | 58.46 | 0.77 | 0.35 | 5.57 | 6.65 | 49.9 | 0.4 | 0.9 | 7.4 | 12.3 | 0.2 | 21 | 28.9 | 6 | 0.3 | 6.3 | 9.4 | 2.8 | 1.3 | 1.6 | 0.9 | 1.1 | 107 | 296 | 129 | 158 | 0.14 | 0.54 | 0.64 | 2.8
1540 | 2019-11-24 | 18 | 4.2 | 2.18 | 3780 | 2.83 | 18.21 | 5.74 | 3.27 | 2.6 | 58.26 | 0.79 | 0.36 | 5.57 | 6.74 | 48.2 | 0.4 | 0.8 | 8.6 | 11.8 | 0.26 | 21.2 | 27 | 4.5 | 1.9 | 6.4 | 9.3 | 3.2 | 1.1 | 1.6 | 1.3 | 1.9 | 110 | 303 | 119 | 162 | 0.18 | 0.32 | 0.67 | 2.71
1541 | 2019-11-26 | 17.09 | 4.2 | 2.15 | 3790 | 2.75 | 18.11 | 5.67 | 3.29 | 2.59 | 58.56 | 0.77 | 0.35 | 5.41 | 6.7 | 52.5 | 0.7 | 0.9 | 6.2 | 12.9 | 0.22 | 3.9 | 48.6 | 4.9 | 0.7 | 5.6 | 10.9 | 2.4 | 1.4 | 1.8 | 0.9 | 0.5 | 112 | 297 | 115 | 170 | 0.11 | 0.39 | 0.6 | 2.65
1542 | 2019-11-27 | 18 | 4.36 | 2.24 | 3810 | 2.65 | 18.29 | 5.73 | 3.45 | 2.64 | 58.5 | 0.77 | 0.32 | 5.69 | 6.68 | 52.2 | 1.1 | 0.7 | 7.3 | 11.3 | 0.31 | 25.7 | 26.5 | 4.7 | 1.5 | 6.2 | 10.6 | 2.9 | 0.8 | 1.4 | 1 | 0.8 | 112 | 293 | 114 | 165 | 0.14 | 0.36 | 0.55 | 2.61
1543 | 2019-11-28 | 19 | 4.98 | 3.08 | 3830 | 2.7 | 18.11 | 5.7 | 3.08 | 2.59 | 58.96 | 0.77 | 0.34 | 5.69 | 6.97 | 52.2 | 1.2 | 1 | 5 | 12.1 | 0.28 | 48.3 | 3.9 | 6.3 | 1.1 | 7.4 | 8.9 | 2.9 | 1.9 | 1.2 | 0.9 | 0 | 108 | 290 | 120 | 169 | 0.2 | 0.42 | 0.55 | 3.01
1544 | 2019-11-29 | 18 | 4.78 | 2.5 | 3790 | 2.77 | 18.47 | 5.81 | 3.34 | 2.61 | 58.33 | 0.78 | 0.32 | 5.66 | 6.65 | 50.7 | 0.9 | 0.8 | 7.9 | 12.3 | 0.1 | 23.2 | 27.5 | 6.2 | 1.1 | 7.3 | 9 | 2.8 | 1 | 1.3 | 0.8 | 0.6 | 112 | 295 | 121 | 167 | 0.1 | 0.39 | 0.6 | 2.73
1545 | 2019-11-30 | 16.47 | 4.89 | 3.15 | 3720 | 2.82 | 17.91 | 5.75 | 3.24 | 2.6 | 58.36 | 0.8 | 0.35 | 5.84 | 6.83 | 48.5 | 1 | 0.6 | 9.7 | 11.8 | 0.47 | 20.4 | 28.1 | 7.1 | 0.6 | 7.7 | 8.9 | 3.5 | 1.3 | 1.6 | 1 | 0.9 | 112 | 295 | 117 | 165 | 0.17 | 0.46 | 0.61 | 2.59
1546 | 2019-12-03 | 18 | 4.8 | 2.61 | 3770 | 2.78 | 18.01 | 5.77 | 3.19 | 2.58 | 58.46 | 0.79 | 0.34 | 5.84 | 6.93 | 49.3 | 0.7 | 0.6 | 7.2 | 12.8 | 0.38 | 30.4 | 18.9 | 5.7 | 1.2 | 6.9 | 9.5 | 3.4 | 0.6 | 1.5 | 1 | 0.7 | 110 | 306 | 116 | 162 | 0.13 | 0.72 | 0.6 | 2.73
1547 | 2019-12-04 | 18 | 4.8 | 2.84 | 3820 | 2.91 | 18.01 | 5.79 | 3.25 | 2.61 | 58.46 | 0.8 | 0.35 | 5.85 | 6.68 | 49.8 | 1.2 | 0.8 | 9 | 11.6 | 0.23 | 24.5 | 25.3 | 6 | 0.6 | 6.6 | 9 | 2.7 | 0.9 | 1.4 | 1.2 | 0.4 | 111 | 291 | 113 | 170 | 0.11 | 0.73 | 0.63 | 2.63
1548 | 2019-12-05 | 18 | 4.8 | 2.73 | 3800 | 2.89 | 18.1 | 5.79 | 3.22 | 2.61 | 58.37 | 0.81 | 0.34 | 5.85 | 7.29 | 51.6 | 0.5 | 0.8 | 6.2 | 12.7 | 0.39 | 42.1 | 9.5 | 6.1 | 0.9 | 7 | 9.1 | 3.1 | 1.5 | 1.5 | 0.8 | 1.1 | 109 | 296 | 117 | 173 | 0.16 | 0.84 | 0.63 | 2.79
1549 | 2019-12-06 | 18 | 4.8 | 2.44 | 3760 | 2.96 | 18.01 | 5.75 | 3.26 | 2.6 | 58.46 | 0.82 | 0.35 | 5.85 | 6.38 | 49.6 | 0.9 | 0.8 | 8.7 | 11.8 | 0.41 | 22 | 27.6 | 5.8 | 1 | 6.8 | 8.9 | 3.5 | 1.3 | 1.6 | 1 | 1 | 109 | 293 | 117 | 176 | 0.1 | 0.72 | 0.63 | 2.55
1550 | 2019-12-07 | 18 | 4.8 | 2.36 | 3830 | 2.89 | 17.91 | 5.75 | 3.35 | 2.63 | 58.76 | 0.82 | 0.34 | 5.56 | 6.7 | 50.9 | 0.8 | 0.7 | 5.6 | 13.1 | 0.33 | 29.2 | 21.7 | 5.7 | 1.4 | 7.1 | 9.7 | 3.2 | 2.2 | 1.3 | 0.8 | 0 | 111 | 301 | 114 | 172 | 0.13 | 0.78 | 0.6 | 2.48
1551 | 2019-12-08 | 18 | 4.67 | 2.63 | 3810 | 2.86 | 18.31 | 5.76 | 3.2 | 2.68 | 58.06 | 0.82 | 0.35 | 5.56 | 6.89 | 49.3 | 1.6 | 1 | 5.1 | 6.7 | 0.11 | 29.3 | 20 | 2.5 | 0.7 | 3.2 | 12 | 3.6 | 2.3 | 0.8 | 1 | 1.5 | 113 | 301 | 125 | 172 | 0.13 | 0.79 | 0.6 | 2.66
1552 | 2019-12-10 | 18 | 4.6 | 3.08 | 3650 | 2.95 | 17.81 | 5.71 | 3.15 | 2.66 | 58.46 | 0.83 | 0.35 | 5.85 | 6.58 | 50.3 | 0.6 | 0.8 | 6.2 | 12.1 | 0.26 | 17.5 | 32.7 | 6.5 | 0.8 | 7.3 | 10.4 | 2.3 | 1.9 | 1.5 | 1 | 0.4 | 112 | 290 | 114 | 173 | 0.11 | 0.61 | 0.55 | 2.55
1553 | 2019-12-11 | 18 | 4.58 | 2.69 | 3750 | 2.87 | 17.81 | 5.74 | 3.04 | 2.66 | 58.66 | 0.82 | 0.34 | 5.85 | 6.82 | 51 | 0.9 | 0.7 | 6.9 | 12.9 | 0.3 | 24.9 | 26.1 | 7.6 | 0.3 | 7.8 | 8 | 2.8 | 1.7 | 1.7 | 1 | 0.2 | 112 | 295 | 110 | 176 | 0.11 | 0.61 | 0.63 | 2.62
1554 | 2019-12-12 | 18 | 4.63 | 3.04 | 3600 | 2.84 | 17.81 | 5.72 | 3.1 | 2.64 | 58.36 | 0.81 | 0.34 | 5.89 | 6.99 | 50.5 | 0.8 | 0.8 | 6.1 | 12.6 | 0.43 | 28.1 | 22.4 | 6.8 | 0.9 | 7.8 | 8.6 | 3.2 | 1.5 | 1.4 | 0.8 | 0.2 | 107 | 296 | 109 | 175 | 0.13 | 0.64 | 0.6 | 2.52
1555 | 2019-12-13 | 18 | 4.64 | 2.89 | 3720 | 2.81 | 17.91 | 5.69 | 3.07 | 2.69 | 58.56 | 0.82 | 0.34 | 5.97 | 6.7 | 49.4 | 1.4 | 0.7 | 8.4 | 12.4 | 0.23 | 1.6 | 47.8 | 6.7 | 1.4 | 8.1 | 8.4 | 2.9 | 1.1 | 1.5 | 0.8 | 1.3 | 108 | 292 | 117 | 179 | 0.12 | 0.66 | 0.53 | 2.66
1556 | 2019-12-14 | 18 | 4.6 | 2.72 | 3750 | 2.84 | 18.21 | 5.7 | 3.15 | 2.71 | 58.76 | 0.81 | 0.34 | 5.72 | 6.74 | 50.3 | 1.3 | 0.8 | 6.7 | 12.5 | 0.29 | 27.4 | 22.9 | 5.6 | 0.7 | 6.3 | 9.5 | 2.2 | 1.4 | 1.3 | 1 | 0.7 | 114 | 291 | 114 | 147 | 0.13 | 0.62 | 0.65 | 2.55
1557 | 2019-12-15 | 16.55 | 4.6 | 2.14 | 3700 | 2.89 | 18.24 | 5.66 | 3.22 | 2.72 | 59.25 | 0.79 | 0.29 | 5.72 | 6.51 | 49.3 | 1.3 | 0.8 | 8.3 | 11.5 | 0 | 7.7 | 41.5 | 6 | 0.1 | 6.2 | 9.5 | 2.3 | 2.8 | 1.7 | 0.9 | 0.8 | 107 | 291 | 110 | 164 | 0.12 | 0.62 | 0.65 | 2.61
1558 | 2019-12-16 | 18 | 4.6 | 1.95 | 3730 | 2.94 | 17.62 | 5.56 | 3.33 | 2.76 | 59.14 | 0.79 | 0.28 | 5.52 | 7.07 | 50.4 | 1.1 | 0.9 | 5.5 | 13.1 | 0.27 | 32 | 18.5 | 5.4 | 0.9 | 6.3 | 9.3 | 3 | 1.1 | 1.6 | 0.8 | 0.6 | 112 | 293 | 116 | 173 | 0.29 | 0.64 | 0.6 | 2.54
1559 | 2019-12-17 | 18 | 4.55 | 2.69 | 3650 | 2.82 | 17.83 | 5.61 | 3.28 | 2.77 | 59.34 | 0.82 | 0.28 | 6 | 6.62 | 53.7 | 1.1 | 0.9 | 2.1 | 12.1 | 0.43 | 25.3 | 28.5 | 6.2 | 1.2 | 7.4 | 11 | 3.1 | 1.2 | 1.4 | 0.5 | 0.6 | 109 | 294 | 118 | 177 | 0.16 | 0.74 |  | 2.49
1560 | 2019-12-18 | 18 | 4.68 | 3.14 | 3650 | 2.74 | 17.95 | 5.34 | 3.38 | 2.65 | 59.29 | 0.75 | 0.27 | 5.7 | 6.73 | 49.7 | 0.9 | 0.9 | 9.8 | 12.1 | 0.3 | 22.6 | 27.2 | 4.3 | 0.9 | 5.2 | 10.3 | 2.7 | 1 | 1.7 | 0.7 | 0.4 | 111 | 291 | 121 | 156 | 0.18 | 0.62 | 0.39 | 2.56
1561 | 2019-12-19 | 18 | 4.65 | 3.28 | 3730 | 2.85 | 17.81 | 5.67 | 3.3 | 2.72 | 59.26 | 0.82 | 0.29 | 5.7 | 6.84 | 49.2 | 1.2 | 0.8 | 8.1 | 12.8 | 0.17 | 19 | 30.1 | 5.5 | 1.1 | 6.7 | 8.9 | 3.1 | 2.1 | 1.6 | 0.8 | 0.5 | 111 | 293 | 122 | 167 | 0.2 | 0.58 | 0.52 | 2.31
1562 | 2019-12-20 | 18 | 4.6 | 2.74 | 3750 | 2.84 | 17.41 | 5.45 | 3.13 | 2.6 | 59.48 | 0.8 | 0.29 | 5.82 | 6.69 | 51.1 | 1.1 | 0.9 | 5.6 | 12.3 | 0.04 | 22.6 | 28.5 | 5.5 | 1.1 | 6.6 | 10.5 | 3.9 | 0.7 | 1.3 | 0.8 | 0.5 | 107 | 293 | 105 | 171 | 0.54 | 1.05 | 0.6 | 2.49
1563 | 2019-12-21 | 18 | 4.39 | 2.17 | 3620 | 2.77 | 17.6 | 5.56 | 3.3 | 2.65 | 59.6 | 0.79 | 0.29 | 5.75 | 6.98 | 51.8 | 0.8 | 0.9 | 5.9 | 13 | 0.2 | 19 | 32.7 | 6.5 | 0.6 | 7.2 | 9.4 | 3.3 | 0.9 | 1.5 | 0.7 | 0.5 | 109 | 293 | 108 | 170 | 0.12 | 0.6 | 0.58 | 2.18
1564 | 2019-12-22 | 18 | 4.45 | 2.76 | 3680 | 2.73 | 17.66 | 5.51 | 3.12 | 2.61 | 59.6 | 0.81 | 0.29 | 5.75 | 7.07 | 50.5 | 0.8 | 1 | 6.9 | 13.5 | 0.21 | 22.7 | 27.8 | 5.3 | 1.2 | 6.4 | 9.6 | 3.2 | 1.5 | 1.3 | 0.7 | 0 | 107 | 292 | 109 | 167 | 0.14 | 0.88 | 0.52 | 2.26
1565 | 2019-12-23 | 10.75 | 4.6 | 2.55 | 3690 | 2.83 | 17.25 | 5.37 | 3.08 | 2.55 | 59.43 | 0.78 | 0.29 | 5.98 | 7.54 | 49.2 | 1 | 1.2 | 6.7 | 13.4 | 0.61 | 46.6 | 2.5 | 5.9 | 0.4 | 6.3 | 9.1 | 3.9 | 0.4 | 1.4 | 0.7 | 0.6 | 107 | 287 | 101 | 130 | 0.09 | 0.83 | 0.56 | 2.33
1566 | 2019-12-24 | 18 | 4.49 | 2.98 | 3690 | 2.87 | 17.45 | 5.42 | 3.09 | 2.56 | 59.86 | 0.78 | 0.29 | 6.03 | 7.47 | 49.5 | 1.3 | 0.8 | 7.5 | 12.6 | 0.37 | 20.8 | 28.6 | 5 | 1.3 | 6.3 | 9.9 | 3.6 | 1 | 1.6 | 0.7 | 1.4 | 113 | 292 | 111 | 156 | 0.15 | 0.91 | 0.56 | 2.4
1567 | 2019-12-26 | 18 | 4.8 | 3.43 | 3780 | 2.8 | 17.56 | 5.55 | 3.16 | 2.66 | 59.37 | 0.83 | 0.29 | 6.01 | 7.51 | 48 | 0.5 | 0.9 | 8 | 14.3 | 0.23 | 19.8 | 28.2 | 6 | 0.9 | 7 | 9.8 | 3.4 | 1 | 1.6 | 0.7 | 0.5 | 107 | 296 | 125 | 165 | 0.22 | 1.13 | 0.65 | 2.85
1568 | 2019-12-27 | 18 | 4.8 | 3.11 | 3700 | 2.65 | 17.7 | 5.52 | 3.22 | 2.66 | 59.67 | 0.78 | 0.28 | 6.05 | 7.21 | 51.2 | 1.2 | 0.8 | 7.3 | 13.1 | 0.37 | 22.4 | 28.9 | 5.6 | 1 | 6.6 | 10 | 3.1 | 0.5 | 1.4 | 0.7 | 0.7 | 113 | 293 | 120 | 146 | 0.25 | 1.08 | 0.6 | 2.75
1569 | 2019-12-28 | 18 | 4.6 | 3.37 | 3720 | 2.94 | 17.32 | 5.4 | 3.04 | 2.56 | 59.45 | 0.8 | 0.28 | 6.22 | 7.45 | 47 | 0.9 | 0.9 | 7 | 14.1 | 0.33 | 20.4 | 26.5 | 6 | 0.7 | 6.8 | 9.6 | 3.3 | 0.9 | 1.5 | 0.7 | 2.3 | 108 | 292 | 116 | 168 | 0.3 | 1.08 | 0.56 | 2.91
1570 | 2019-12-29 | 18 | 4.97 | 2.96 | 3660 | 2.74 | 17.66 | 5.49 | 3.12 | 2.64 | 59.4 | 0.77 | 0.29 | 6.22 | 7.1 | 51.2 | 0.5 | 0.8 | 7.9 | 13.4 | 0.22 | 18.4 | 32.8 | 5.6 | 1.1 | 6.7 | 8.5 | 3 | 1.4 | 1.1 | 0.9 | 0.4 | 111 | 293 | 116 | 150 | 0.3 | 0.98 | 0.58 | 3.06
1571 | 2019-12-31 | 18 | 4.63 | 4.42 | 3560 | 2.9 | 17.61 | 5.57 | 3.21 | 2.68 | 58.77 | 0.8 | 0.29 | 6.04 | 7.03 | [17 empty] | 110 | 291 | 117 | 157 | 0.36 | 1.32 | 0.72 | 3
1572 | 2020-01-01 | 18 | 4.6 | 3.58 | 3780 | 2.75 | 17.15 | 5.27 | 3 | 2.49 | 59.7 | 0.77 | 0.29 | 5.9 | 7.69 | 52.86 | 0.47 | 1.05 | 5.92 | 17.62 | 0.55 |  |  | 5.67 | 1.07 |  | 8.36 | 3.22 | 0.74 | 1.39 | 1.18 |  | 107 | 292 | 108 | 159 | 0.3 | 1.11 | 0.46 | 2.32
1573 | 2020-01-03 | 18 | 4.32 | 3.43 | 3650 | 2.89 | 17.14 | 5.34 | 3.06 | 2.48 | 59.77 | 0.77 | 0.29 | 6.65 | 6.94 | 53.43 | 0.3 | 1.25 | 6.04 | 16.11 | 0.06 |  |  | 5.41 | 1.1 |  | 8.77 | 4.11 | 0.49 | 1.2 | 0.81 |  | 113 | 295 | 110 | 163 | 0.2 | 0.89 | 0.45 | 1.92
1574 | 2020-01-04 | 18 | 4.4 | 2.64 | 3720 | 2.81 | 17.29 | 5.47 | 3.2 | 2.6 | 59.41 | 0.76 | 0.29 | 6.23 | 7.15 | 51.93 | 0.85 | 0.91 | 6.97 | 15.9 | 0.47 |  |  | 6.35 | 0.97 |  | 8.42 | 3.6 | 0.69 | 1.75 | 0.92 |  | 112 | 292 | 114 | 165 | 0.25 | 0.87 | 0.51 | 2.5
1575 | 2020-01-05 | 18 | 4 | 2.84 | 3790 | 2.95 | 17.2 | 5.36 | 3.01 | 2.49 | 59.61 | 0.81 | 0.29 | 5.84 | 7.3 | 51.59 | 0.31 | 1.28 | 8.43 | 15.95 | 0.41 |  |  | 5.88 | 0.41 |  | 8.42 | 4.04 | 0.98 | 1.27 | 0.72 |  | 112 | 296 | 109 | 165 | 0.42 | 0.98 | 0.66 | 2
1576 | 2020-01-06 | 18 | 4 | 2.08 | 3860 | 2.92 | 17.1 | 5.45 | 3.15 | 2.54 | 59.54 | 0.83 | 0.28 | 6.17 | 7.39 | 51.73 | 0 | 1.14 | 8.81 | 15.99 | 0.59 |  |  | 5.53 | 1.26 |  | 8.26 | 3.41 | 0.81 | 1.37 | 0.83 |  | 112 | 295 | 100 | 162 | 0.38 | 0.96 | 0.63 | 2.65
1577 | 2020-01-07 | 18 | 4 | 2.58 | 3780 | 2.94 | 17.44 | 5.41 | 3.14 | 2.56 | 59.86 | 0.75 | 0.28 | 6.17 | 7.34 | 51.26 | 0 | 0.93 | 8.39 | 16.88 | 0.44 |  |  | 5.22 | 0.85 |  | 8.52 | 0.99 | 0.94 | 1.17 | 0.89 |  | 106 | 291 | 116 | 172 | 0.12 | 0.67 | 0.6 | 2.6
1578 | 2020-01-08 | 18 | 4 | 2.96 | 3790 | 2.8 | 18.45 | 5.54 | 3.18 | 2.66 | 59.16 | 0.71 | 0.29 | 6.26 | 6.64 | 53.16 | 0.27 | 1.15 | 8.25 | 15.66 | 0.47 |  |  | 4.29 | 0.6 |  | 9.07 | 3.71 | 0.85 | 1.21 | 0.91 |  | 113 | 301 | 115 | 163 | 0.47 | 1.18 | 0.58 | 2.5
1579 | 2020-01-09 | 18 | 4 | 2.96 | 3690 | 2.82 | 17.63 | 5.33 | 3.14 | 2.54 | 59.67 | 0.73 | 0.28 | 5.54 | 7.17 | 53.31 | 0.33 | 1.15 | 6.89 | 16.54 | 0.39 |  |  | 5.22 | 0.49 | 5.93 | 9 | 3.91 | 0.71 | 1.1 | 0.73 |  | 108 | 296 | 113 | 161 | 0.1 | 0.69 | 0.48 | 2.8
1580 | 2020-01-10 | 18 | 4.18 | 2.84 | 3690 | 2.83 | 17.58 | 5.34 | 3.11 | 2.55 | 59.83 | 0.71 | 0.28 | 6.08 | 6.89 | 54.05 | 0.5 | 1.3 | 7.94 | 14.87 | 0.61 |  |  | 5.21 | 0.78 |  | 8.25 | 3.25 | 0.97 | 1.1 | 0.78 |  | 114 | 304 | 119 | 160 | 0.48 | 1.1 | 0.57 | 2.65
1581 | 2020-01-11 | 18 | 4 | 2.6 | 3650 | 2.91 | 17.2 | 5.3 | 3.18 | 2.59 | 59.59 | 0.76 | 0.27 | 6.08 | 7.01 | 54.15 | 0.62 | 1.03 | 6.18 | 15.67 | 0.39 |  |  | 4.55 | 1.21 |  | 9.39 | 3.61 | 0.66 | 1.4 | 0.82 |  | 112 | 295 | 121 | 169 | 0.48 | 0.98 | 0.45 | 2.52
1582 | 2020-01-12 | 18 | 4.25 | 2.88 | 3680 | 2.92 | 17.03 | 5.39 | 3.11 | 2.55 | 59.49 | 0.75 | 0.28 | 6.08 | 7.46 | 51.32 | 0.8 | 1.06 | 7.77 | 16 | 0.44 |  |  | 5.78 | 0.97 |  | 8.7 | 3.87 | 0.69 | 1.41 | 1.02 |  | 110 | 294 | 126 | 153 | 0.23 | 0.92 | 0.52 | 2.9
1583 | 2020-01-13 | 18 | 4.4 | 3.02 | 3640 | 2.99 | 17.24 | 5.51 | 3.22 | 2.58 | 59.18 | 0.77 | 0.29 | 6.36 | 7.08 | 51.1 | 0.69 | 1.06 | 8.3 | 16.08 | 0.38 |  |  | 5.52 | 1.33 |  | 8.7 | 4.03 | 0.33 | 1.48 | 67 |  | 107 | 292 | 121 | 142 | 0.27 | 1.15 | 0.6 | 2.77
1584 | 2020-01-14 | 18 | 4.04 | 3.14 | 3630 | 2.87 | 17.58 | 5.44 | 3.11 | 2.57 | 59.82 | 0.74 | 0.28 | 5.88 | 6.82 | 52.88 | 0.06 | 1.33 | 8.11 | 15.5 | 0.5 |  |  | 6.15 | 1.11 |  | 8.04 | 3.28 | 0.56 | 1.48 | 0.74 |  | 114 | 293 | 115 | 155 | 0.31 | 1.05 | 0.53 | 2.38
1585 | 2020-01-15 | 18 | 4 | 2.74 | 3700 | 2.81 | 17.82 | 5.39 | 3.16 | 2.58 | 59.87 | 0.73 | 0.28 | 5.8 | 6.92 | 53.3 | 0.31 | 1.08 | 8 | 15.32 | 0.43 |  |  | 5.58 | 1.16 | 7.18 | 8.52 | 3.04 | 1.09 | 1.16 | 0.76 |  | 113 | 289 | 132 | 162 | 0.17 | 0.92 | 0.54 | 2.52
1586 | 2020-01-16 | 18 | 4 | 3.13 | 3710 | 2.94 | 17.64 | 5.53 | 3.25 | 2.62 | 59.54 | 0.78 | 0.29 | 5.96 | 6.48 | 52.92 | 0.3 | 1 | 7.92 | 14.36 | 0.47 |  |  | 6.23 | 1.02 | 7.47 | 8.55 | 3.71 | 1.1 | 1.46 | 0.79 |  | 107 | 295 | 116 | 168 | 0.39 | 1.15 | 0.6 | 2.75
1587 | 2020-01-17 | 18 | 4 | 2.89 | 3590 | 2.91 | 17.44 | 5.5 | 3.17 | 2.57 | 59.58 | 0.8 | 0.29 | 5.44 | 6.76 | 51.9 | 0.21 | 1.21 | 8.97 | 14.52 | 0.52 |  |  | 5.81 | 1.9 | 7.85 | 8.01 | 3.53 | 1 | 1.47 | 0.63 |  | 113 | 292 | 109 | 157 | 0.19 | 0.96 | 0.58 | 2.7
1588 | 2020-01-18 | 18 | 4 | 2.64 | 3640 | 2.82 | 17.61 | 5.39 | 3.11 | 2.55 | 59.61 | 0.73 | 0.28 | 5.73 | 6.97 | 57.05 | 0.12 | 1.32 | 5.24 | 17.85 | 0.07 |  |  | 6.77 | 0.01 | 6.98 | 5.94 | 1.31 | 0 | 1.02 | 1.51 |  | 110 | 293 | 121 | 162 | 0.2 | 1.03 | 0.58 | 2.1
1589 | 2020-01-21 | 20 | 4 | 3.15 | 3680 | 2.74 | 17.3 | 5.25 | 3.04 | 2.49 | 59.67 | 0.7 | 0.28 | 5.95 | 7.67 | 51.95 | 0.18 | 1.27 | 8.2 | 16.93 | 0.46 |  |  | 5.75 | 0.64 |  | 8.52 | 3.23 | 0.71 | 1.33 | 0.56 |  | 108 | 286 | 120 | 164 | 0.23 | 0.52 | 0.54 | 2.38
1590 | 2020-01-22 | 19.64 | 4.13 | 3.24 | 3620 | 2.8 | 17.06 | 5.3 | 3.12 | 2.52 | 59.7 | 0.71 | 0.28 | 6.61 | 7.51 | 52.17 | 0 | 1.29 | 7.89 | 16.58 | 0.53 |  |  | 5.8 | 0.65 | 6.35 | 8.24 | 3.63 | 0.98 | 1.12 | 0.82 |  | 111 | 296 | 114 | 151 | 0.18 | 0.65 | 0.52 | 2.15
1591 | 2020-01-23 | 20 | 4.09 | 3.9 | 3650 | 2.76 | 17.28 | 5.38 | 3.13 | 2.57 | 59.5 | 0.74 | 0.28 | 6.46 | 7.82 | 50.81 | 0.31 | 0.99 | 8.24 | 17.44 | 0.63 |  |  | 5.32 | 1.29 | 7 | 7.94 | 3.24 | 0.83 | 1.47 | 1.16 |  | 110 | 291 | 118 | 158 | 0.12 | 0.68 | 0.65 | 2.79
1592 | 2020-01-24 | 20 | 4.29 | 2.5 | 3650 | 2.8 | 17.29 | 5.41 | 3.14 | 2.57 | 59.34 | 0.75 | 0.28 | 6.73 | 7.8 | 51.41 | 0.66 | 0.57 | 6.88 | 17.39 | 0.3 |  |  | 5.71 | 0.49 | 6.2 | 9.07 | 3.61 | 0.57 | 1.59 | 1.02 |  | 109 | 295 | 122 | 156 | 0.12 | 0.48 | 0.63 | 2.97
1593 | 2020-01-25 | 20 | 4.08 | 2.97 | 3710 | 2.8 | 17.48 | 5.53 | 3.12 | 2.7 | 58.89 | 0.78 | 0.29 | 6.73 | 7.39 | 51.51 | 0.52 | 0.86 | 7.01 | 17 | 0.29 |  |  | 6.37 | 0.35 | 6.72 | 8.57 | 3.19 | 0.81 | 1.65 | 1.39 |  | 108 | 293 | 118 | 164 | 0.08 | 0.5 | 0.65 | 2.85
1594 | 2020-01-26 | 18.4 | 4.25 | 3.16 | 3550 | 2.69 | 17.8 | 5.71 | 3.22 | 2.7 | 59.11 | 0.76 | 0.29 | 6.71 | 6.75 | 51.69 | 0.34 | 1.08 | 8.2 | 14.8 | 0.56 |  |  | 6.38 | 1.47 |  | 8.89 | 2.72 | 0.94 | 1.52 | 1.17 |  | 108 | 296 | 117 | 157 | 0.2 | 0.71 | 0.69 | 2.88
1595 | 2020-01-27 | 20 | 4.4 | 3.45 | 3750 | 2.65 | 17.59 | 5.63 | 3.31 | 2.64 | 59.07 | 0.61 | 0.28 | 5.75 | 7.47 | 50.85 | 0.39 | 1.09 | 8.29 | 16 | 0.53 |  |  | 5.16 | 1.44 |  | 9.47 | 3.17 | 0.6 | 1.32 | 1.36 |  | 108 | 290 | 114 | 135 | 0.16 | 0.83 | 0.68 | 3.51
1596 | 2020-01-28 | 20 | 4.48 | 4.54 | 3630 | 2.72 | 17.33 | 5.56 | 3.28 | 2.59 | 58.8 | 0.21 | 0.29 | 6.38 | 7.47 | 48.33 | 0.17 | 1.2 | 10.18 | 17.79 | 0.41 |  |  | 5.55 | 0.94 |  | 8.57 | 3.42 | 0.46 | 1.34 | 1.27 |  | 107 | 292 | 115 | 137 | 0.15 | 0.87 | 0.66 | 3.44
1597 | 2020-01-29 | 20 | 4.27 | 2.45 | 3700 | 2.87 | 17.68 | 5.57 | 3.2 | 2.63 | 58.92 | 0.75 | 0.3 | 6.36 | 6.94 | 50.02 | 0.56 | 1.35 | 9.56 | 15.49 | 0.58 |  |  | 5.35 | 1.55 |  | 8.26 | 3.69 | 0.88 | 1.58 | 0.83 |  | 110 | 295 | 128 | 135 | 0.11 | 0.56 | 0.68 | 2.9
1598 | 2020-01-30 | 20 | 4.2 | 2.25 | 3750 | 2.81 | 17.97 | 5.66 | 3.15 | 2.68 | 58.67 | 0.74 | 0.3 | 5.86 | 7.17 | 51.94 | 0.16 | 1.14 | 7.42 | 16.11 | 0.18 |  |  | 5.84 | 0.92 |  | 9.05 | 3.59 | 0.64 | 1.47 | 1.19 |  | 113 | 294 | 130 | 154 | 0.08 | 0.46 | 0.6 | 3.46
1599 | 2020-01-31 | 20 | 4.3 | 2.63 | 3810 | 2.79 | 17.38 | 5.59 | 3.11 | 2.61 | 59.28 | 0.78 | 0.29 | 6.09 | 7.28 | 52.1 | 0.05 | 0.81 | 7.6 | 17.27 | 0.1 |  |  | 6.53 | 1.09 | 7.78 | 8.26 | 2.81 | 1.01 | 1.23 | 0.82 |  | 110 | 291 | 120 | 157 | 0.4 | 0.68 | 0.6 | 3.17
1600 | 2020-02-01 | 20 | 4.4 | 4.48 | 3710 | 2.74 | 17.73 | 5.62 | 3.22 | 2.69 | 58.71 | 0.65 | 0.25 | 6.28 | 7.27 | 52.18 | 0.47 | 0.89 | 7.05 | 16.87 | 0.42 |  |  | 6.11 | 0.73 | 6.85 | 8.84 | 2.89 | 0.63 | 1.39 | 1.12 |  | 110 | 289 | 110 | 150 | 0.3 | 0.99 | 0.61 | 2.71
1601 | 2020-02-02 | 20 | 4.28 | 2.58 | 3790 | 2.91 | 18.2 | 5.64 | 3.19 | 2.77 | 59.05 | 0.76 | 0.26 | 6.28 | 7.46 | 52.98 | 0.35 | 0.68 | 7.34 | 15.32 | 0.33 |  |  | 6.1 | 0.46 |  | 8.72 | 3.63 | 1.33 | 1.33 | 1.07 |  | 111 | 291 | 132 | 148 | 0.21 | 0.82 | 0.61 | 2.86
1602 | 2020-02-03 | 20 | 4.32 | 2.6 | 3780 | 2.85 | 18.05 | 5.69 | 3.28 | 2.78 | 59.15 | 0.78 | 0.25 | 6.39 | 7.2 | 50.55 | 0.58 | 1.08 | 7.36 | 17 | 0.39 |  |  | 5.92 | 1.03 |  | 9.18 | 2.99 | 0.88 | 1.51 | 1.29 |  | 107 | 292 | 113 | 159 | 0.18 | 0.72 | 0.62 | 3.57
1603 | 2020-02-04 | 19.27 | 4.3 | 2.98 | 3750 | 2.88 | 17.92 | 5.63 | 3.24 | 2.69 | 58.69 | 0.79 | 0.26 | 6.11 | 7.06 | 51.07 | 0.29 | 0.83 | 8.75 | 16.27 | 0.1 |  |  | 5.35 | 1.68 | 7.03 | 8.5 | 3.22 | 0.75 | 1.14 | 1.46 |  | 112 | 292 | 110 | 152 | 0.28 | 1.07 | 0.72 | 2.32
1604 | 2020-02-06 | 15.73 | 4.38 | 2.98 | 3780 | 2.8 | 18.27 | 5.74 | 3.16 | 2.75 | 59.07 | 0.78 | 0.26 | 6.01 | 7.02 | 49.93 | 0.17 | 1.41 | 8.65 | 16.6 | 0.8 |  |  | 6.23 | 1.38 |  | 7.68 | 3.3 | 0.6 | 1.66 | 1.2 |  | 115 | 293 | 117 | 153 | 0.17 | 0.92 | 0.65 | 2.69
1605 | 2020-02-07 | 18 | 4.58 | 3.4 | 3760 | 2.9 | 17.96 | 5.64 | 3.14 | 2.67 | 58.91 | 0.79 | 0.26 | 6.01 | 7.12 | 50.57 | 0 | 1.18 | 7.19 | 16.69 | 0.82 |  |  | 6.65 | 1.52 |  | 8.16 | 3.16 | 1.34 | 1.08 | 1.36 |  | 110 | 288 | 128 | 159 | 0.32 | 1.18 | 0.6 | 2.49
1606 | 2020-02-08 | 16.67 | 4.4 | 3.34 | 3780 | 2.78 | 17.99 | 5.69 | 3.14 | 2.72 | 58.81 | 0.77 | 0.25 | 6.06 | 6.59 | 50.92 | 0.22 | 0.94 | 8.61 | 15.21 | 0.7 |  |  | 7.21 | 1.24 |  | 7.69 | 3.16 | 0.71 | 1.72 | 1.31 |  | 111 | 303 | 124 | 165 | 0.41 | 1.22 | 0.6 | 2.81
1607 | 2020-02-09 | 18 | 4.4 | 3.8 | 3810 | 2.93 | 17.82 | 5.64 | 3.11 | 2.71 | 59.3 | 0.81 | 0.25 | 6.06 | 7.1 | 51.55 | 0.29 | 0.88 | 7.85 | 15.07 | 0.95 |  |  | 7.49 | 1.48 |  | 6.86 | 3.28 | 0.8 | 1.86 | 1.05 |  | 108 | 304 | 118 | 163 | 0.11 | 0.57 | 0.6 | 2.65
1608 | 2020-02-10 | 18 | 4.4 | 4.37 | 3650 | 2.61 | 17.82 | 5.6 | 3.1 | 2.7 | 59.06 | 0.77 | 0.25 | 6.01 | 6.88 | 54.91 | 0.29 | 0.64 | 6.83 | 13.72 | 0.51 |  |  | 7.4 | 0.87 |  | 8.13 | 2.29 | 1.27 | 1.62 | 1.02 |  | 108 | 291 | 130 | 146 | 0.26 | 0.65 | 0.63 | 3.69
1609 | 2020-02-11 | 18 | 4.6 | 3.83 | 3710 | 2.83 | 17.78 | 5.59 | 3.22 | 2.71 | 58.97 | 0.77 | 0.24 | 6.01 | 6.94 | 53.67 |  |  | 5.98 | 15.28 | 0.32 |  |  | 6.33 | 1.3 |  | 9.12 | [5 empty] | 108 | 297 | 129 | 158 | 0.11 | 0.66 | 0.63 | 3.42
1610 | 2020-02-12 | 18 | 4.6 | 3.27 | 3730 | 2.82 | 17.88 | 5.61 | 3.12 | 2.7 | 58.95 | 0.77 | 0.24 | 6.01 | 7.12 | 53.17 | 0.54 | 0.82 | 5.8 | 15.86 | 0.51 |  |  | 6.21 | 2.02 | 8.25 | 8.17 | 3.22 | 0.64 | 1.63 | 1.13 |  | 107 | 291 | 119 | 159 | 0.86 | 1.15 | 0.62 | 2.61
1611 | 2020-02-13 | 18 | 4.6 | 3.82 | 3790 | 2.92 | 18.02 | 5.62 | 3.27 | 2.67 | 59.1 | 0.78 | 0.25 | 6.05 | 6.86 | 53.38 | 0.06 | 0.63 | 6.76 | 15.29 | 0.31 |  |  | 6.46 | 1.22 | 7.68 | 8.64 | 3.39 |  | 1.48 | 0.91 |  | 110 | 291 | 114 | 154 | 0.42 | 1.02 | 0.53 | 2.38
1612 | 2020-02-14 | 18 | 4.55 | 4.26 | 3650 | 2.87 | 17.99 | 5.59 | 3.35 | 2.64 | 58.86 | 0.76 | 0.26 | 6.02 | 6.8 | 51.62 | 0.39 | 0.63 | 9.12 | 15.55 | 0.54 |  |  | 5.7 | 1.39 | 7.39 | 8.58 | 3.09 | 0.66 | 1.43 | 1.06 |  | 110 | 296 | 127 | 153 | 0.14 | 0.82 | 0.56 | 2.53
1613 | 2020-02-15 | 18 | 4.6 | 3.48 | 3700 | 2.89 | 17.7 | 5.59 | 3.21 | 2.66 | 58.85 | 0.78 | 0.25 | 5.69 | 6.92 | 51.55 | 0.3 | 0.99 | 8.6 | 14.99 | 0.49 |  |  | 6.4 | 1.11 | 7.53 | 8.6 | 3.26 | 1.09 | 1.55 | 0.71 |  | 109 | 280 | 121 | 157 | 0.13 | 0.83 | 0.61 | 2.7
1614 | 2020-02-16 | 18 | 4.4 | 3.44 | 3600 | 2.92 | 17.72 | 5.51 | 3.24 | 2.62 | 58.76 | 0.78 | 0.25 | 5.69 | 6.97 | 52.69 | 0.31 | 0.66 | 7.43 | 15.78 | 0.38 |  |  | 6.15 | 0.38 | 6.7 | 8.98 | 3.6 | 0.95 | 1.5 | 0.95 |  | 111 | 291 | 124 | 152 | 0.13 | 0.8 | 0.55 | 2.66
1615 | 2020-02-17 | 18 | 4.4 | 2.95 | 3740 | 2.78 | 17.98 | 5.6 | 3.18 | 2.71 | 58.75 | 0.83 | 0.25 | 5.91 | 6.77 | 54.23 | 0.37 | 0.94 | 6.69 | 15.02 | 0.44 |  |  | 5.99 | 1.78 | 7.77 | 8.01 | 3.03 | 0.73 | 1.44 | 0.95 |  | 109 | 293 | 126 | 162 | 0.13 | 0.76 | 0.48 | 3.19
1616 | 2020-02-18 | 18 | 4.49 | 3.23 | 3720 | 2.88 | 18.06 | 5.64 | 3.15 | 2.71 | 58.44 | 0.78 | 0.26 | 5.73 | 6.95 | 51.72 | 0.49 | 0.6 | 8.65 | 15.16 | 0.32 |  |  | 6.71 | 0.75 | 7.48 | 8.38 | 3.46 |  | 1.62 | 1.05 |  | 107 | 286 | 111 | 160 | 0.14 | 0.8 | 0.5 | 3.33
1617 | 2020-02-19 | 18 | 4.5 | 2.9 | 3750 | 2.92 | 17.87 | 5.64 | 3.2 | 2.71 | 58.82 | 0.8 | 0.26 | 5.65 | 6.87 | 51.71 | 0.38 | 1.12 | 6.86 | 15.13 | 0.33 |  |  | 6.38 | 1.43 | 8.02 | 9.11 | 3.61 | 1.1 | 1.6 | 0.83 |  | 108 | 295 | 117 | 167 | 0.14 | 0.84 | 0.5 | 2.91
1618 | 2020-02-20 | 18 | 4.41 | 2.93 | 3670 | 2.92 | 17.99 | 5.71 | 3.2 | 2.73 | 58.89 | 0.81 | 0.26 | 5.8 | 6.47 | 52.53 | 0.36 | 1.13 | 7.77 | 14.69 | 0.18 |  |  | 6.39 | 1.07 |  | 9.26 | 3.04 | 0.88 | 1.61 | 0.67 |  | 107 | 298 | 127 | 162 | 0.17 | 0.82 | 0.5 | 3.27
1619 | 2020-02-21 | 18 | 4.43 | 2.91 | 3700 | 2.91 | 17.95 | 5.7 | 3.13 | 2.72 | 58.68 | 0.83 | 0.26 | 5.54 | 6.6 | 50.43 | 0.61 | 1.31 | 9.65 | 14.39 | 0.25 |  |  | 6.87 | 1.08 |  | 8.62 | 3.35 | 0.74 | 1.61 | 0.83 |  | 107 | 292 | 115 | 157 | 0.19 | 0.85 | 0.6 | 3.11
1620 | 2020-02-22 | 18 | 4.42 | 3.07 | 3670 | 3.02 | 17.85 | 5.69 | 3.11 | 2.7 | 58.61 | 0.82 | 0.26 | 5.57 | 6.92 | 50.03 | 0.13 | 0.18 | 9.57 | 15.31 | 0.37 |  |  | 7.28 | 0.86 |  | 8.43 | 3.4 | 0.59 | 1.44 | 1.05 |  | 110 | 291 | 124 | 165 | 0.13 | 0.74 | 0.5 | 2.73
1621 | 2020-02-23 | 18 | 4.38 | 3.15 | 3810 | 2.98 | 18.25 | 5.79 | 3.11 | 2.74 | 58.8 | 0.86 | 0.27 | 5.57 | 6.13 | 51.74 | 0.01 | 1.3 | 9.22 | 13.24 | 0.22 |  |  | 7.73 | 0.53 |  | 8.34 | 3.41 | 1.25 | 1.88 | 0.72 |  | 107 | 295 | 114 | 172 | 0.49 | 1.2 | 0.55 | 2.86
1622 | 2020-02-25 | 18 | 4.4 | 2.85 | 3820 | 2.91 | 17.74 | 5.69 | 3.11 | 2.66 | 58.36 | 0.85 | 0.26 | 5.07 | 6.96 | 50.08 | 0.26 | 1.01 | 9.52 | 15.7 | 0.12 |  |  | 6.94 | 1.07 | 2.19 | 8.7 | 3.36 |  | 1.32 | 1.08 |  | 106 | 295 | 126 | 156 | 0.09 | 0.68 | 0.63 | 2.73
1623 | 2020-02-26 | 18 | 4.33 | 2.61 | 3780 | 2.97 | 17.9 | 5.73 | 3.11 | 2.69 | 58.8 | 0.85 | 0.26 | 5.07 | 6.9 | 51.59 | 0.26 | 1.07 | 8.7 | 15.11 | 0.06 |  |  | 7.52 | 0.84 | 8.36 | 8.47 | 3.07 |  | 1.33 | 0.83 |  | 113 | 295 | 132 | 164 | 0.11 | 0.8 | 0.65 | 2.86
1624 | 2020-02-27 | 18 | 4.29 | 2.93 | 3810 | 2.91 | 17.74 | 5.72 | 3.08 | 2.66 | 58.58 | 0.85 | 0.26 | 5.76 | 7.02 | 49.49 | 0.36 | 1.22 | 9.42 | 16.04 | 0.08 |  |  | 7.27 | 0.49 | 7.76 | 8.1 | 2.92 |  | 1.72 | 1.43 |  | 113 | 292 | 114 | 168 | 0.26 | 0.96 | 0.61 | 2.93
1625 | 2020-02-28 | 18 | 4.2 | 3.82 | 3730 | 2.94 | 17.93 | 5.77 | 3.06 | 2.69 | 58.58 | 0.87 | 0.26 | 5.76 | 6.61 | 50.83 |  |  | 8.61 | 15.32 | 0.29 |  |  |  |  | 8.18 | 8.3 | [5 empty] | 112 | 295 | 116 | 166 | 0.38 | 1.16 | 0.58 | 2.83
1626 | 2020-02-29 | 18 | 4.24 | 3.55 | 3800 | 2.95 | 17.71 | 5.69 | 3.04 | 2.69 | 58.64 | 0.85 | 0.25 | 5.55 | 6.95 | 51.32 |  |  | 8.7 | 15.38 | 0.31 |  |  |  |  | 8.17 | 7.48 | [5 empty] | 110 | 303 | 128 | 159 | 0.12 | 0.74 | 0.62 | 2.81
1627 | 2020-03-01 | 18 | 4.21 | 2.48 | 3840 | 2.79 | 17.84 | 5.74 | 3.03 | 2.77 | 58.75 | 0.87 | 0.26 | 5.55 | 6.89 | 51.69 | 0.26 | 0.93 | 8.86 | 14.83 | 0.32 |  |  | 8.01 | 0.53 | 8.54 | 7.63 | 2.72 |  | 1.75 | 1.18 |  | 114 | 290 | 109 | 169 | 0.13 | 0.64 | 0.55 | 2.79
1628 | 2020-03-02 | 18 | 4.21 | 4.64 | 3820 | 2.94 | 17.48 | 5.66 | 3.04 | 2.72 | 58.37 | 0.87 | 0.26 | 5.55 | 6.89 | 50.91 | 0.36 | 1.39 | 7.53 | 16.5 | 0.24 |  |  | 8.1 | 0.74 | 8.76 | 7.39 | 2.83 | 1.1 | 1.56 | 1.09 |  | 111 | 295 | 122 | 169 | 0.25 | 0.98 | 0.55 | 2.85
1629 | 2020-03-03 | 18 | 4.3 | 3.56 | 3700 | 2.79 | 18.7 | 5.85 | 3.1 | 2.84 | 58.14 | 0.78 | 0.27 | 5.89 | 7.01 | 50.94 | 0.07 | 0.92 | 9.7 | 15.22 | 0.25 |  |  | 6.94 | 1.21 | 8.15 | 8.43 | 3.04 |  | 1.46 | 0.94 |  | 111 | 282 | 125 | 166 | 0.21 | 0.72 | 0.45 | 2.3
1630 | 2020-03-04 | 16.68 | 4.25 | 5.11 | 3600 | 2.89 | 17.79 | 5.72 | 3.08 | 2.74 | 58.75 | 0.85 | 0.27 | 5.96 | 7.13 | 50.71 | 0.31 | 1.15 | 7.75 | 16.36 | 0.2 |  |  | 7.34 | 1.45 | 8.79 | 7.08 | 3.85 |  | 1.82 | 0.76 |  | 113 | 295 | 120 | 165 | 0.35 | 0.95 | 0.61 | 2.84
1631 | 2020-03-05 | 16.39 | 4.12 | 3.62 | 3730 | 2.86 | 18.27 | 5.76 | 3.05 | 2.82 | 58.47 | 0.85 | 0.27 | 6.02 | 6.52 | 53.6 | 0.31 | 1.05 | 7.38 | 14.59 | 0.15 |  |  | 8.31 | 0.35 | 8.66 | 8.04 | 2.73 |  | 1.38 | 0.71 |  | 114 | 288 | 124 | 174 | 0.2 | 0.56 | 0.5 | 2.91
1632 | 2020-03-06 | 18 | 4.1 | 3.29 | 3750 | 2.89 | 17.89 | 5.74 | 3.08 | 2.75 | 58.78 | 0.87 | 0.26 | 5.52 | 7.13 | 50.74 | 0.58 | 1.21 | 8.36 | 16.23 | 0.13 |  |  | 7.23 | 1.17 | 8.4 | 7.79 | 2.94 |  | 1.59 | 0.96 |  | 113 | 296 | 118 | 149 | 0.1 | 0.73 | 0.55 | 2.61
1633 | 2020-03-07 | 18 | 4.14 | 2.83 | 3740 | 2.84 | 17.72 | 5.64 | 3.09 | 2.72 | 58.51 | 0.83 | 0.26 | 6.02 | 6.83 | 53.07 | 0.25 | 1.02 | 6.78 | 15.45 | 0.22 |  |  | 7.09 | 0.86 | 7.95 | 8.18 | 3.22 |  | 1.6 | 1.04 |  | 111 | 293 | 127 | 140 | 0.06 | 0.11 | 0.55 | 2.47
1634 | 2020-03-08 | 18 | 4.15 | 2.97 | 3830 | 2.82 | 17.89 | 5.67 | 3.1 | 2.74 | 58.87 | 0.83 | 0.26 | 6.02 | 6.84 | 51.19 | 0.18 | 1.35 | 9.22 | 15.05 | 0.32 |  |  | 6.85 | 1.4 | 7.8 | 7.68 | 2.68 | 0.9 | 1.48 | 1.16 |  | 112 | 282 | 116 | 145 | 0.13 | 0.79 | 0.53 | 2.3
1635 | 2020-03-10 | 18 | 4.14 | 2.96 | 3820 | 2.83 | 17.82 | 5.72 | 3.02 | 2.71 | 58.77 | 0.84 | 0.26 | 5.84 | 6.85 | 52.7 | 0.23 |  | 7.35 | 15.04 | 0.31 |  |  | 7.51 | 0.94 | 8.62 | 7.82 | 2.93 |  | 1.67 | 1.25 |  | 112 | 291 | 116 | 163 | 0.09 | 0.24 | 0.62 | 2.51
1636 | 2020-03-11 | 18 | 4.12 | 2.62 | 3710 | 2.77 | 17.93 | 5.74 | 3.01 | 2.71 | 59.05 | 0.85 | 0.26 | 5.85 | 6.89 | 52.06 | 0.34 | 1.37 | 7.46 | 15.29 | 0.37 |  |  | 6.7 | 1.15 | 8.32 | 8.08 | 2.98 |  | 1.71 | 1.1 |  | 113 | 291 | 117 | 163 | 0.09 | 0.21 | 0.5 | 2.5
1637 | 2020-03-12 | 18 | 4.21 | 3.09 | 3700 | 2.82 | 18.11 | 5.8 | 3 | 2.74 | 59.24 | 0.85 | 0.26 | 5.93 | 6.74 | 51.78 | 0.38 | 1.07 | 7.87 | 14.32 | 0.28 |  |  | 7.44 | 1.07 | 8.51 | 8.52 | 2.71 |  | 1.93 | 1.2 |  | 108 | 288 | 120 | 167 | 0.15 | 0.76 | 0.66 | 2.67
1638 | 2020-03-13 | 18 | 4.3 | 2.71 | 3790 | 2.85 | 17.95 | 5.83 | 3.01 | 2.75 | 58.65 | 0.87 | 0.26 | 5.93 | 6.77 | 51.07 | 0.66 | 0.93 | 8.34 | 15.96 | 0.19 |  |  | 8.76 | 0.59 | 8.58 | 7.09 | 2.62 | 0.65 | 1.65 | 1.18 |  | 108 | 288 | 129 | 166 | 0.22 | 0.94 | 0.54 | 2.41
1639 | 2020-03-14 | 18 | 4.3 | 2.52 | 3750 | 2.86 | 18.19 | 5.83 | 2.98 | 2.73 | 58.55 | 0.85 | 0.27 | 5.79 | 6.8 | 52.91 | 0.23 | 1.2 | 6.56 | 14.47 | 0.1 |  |  | 7.38 | 0.7 | 8.08 | 8.7 | 2.79 | 1.27 | 1.78 | 1.27 |  | 111 | 267 | 115 | 175 | 0.13 | 0.68 | 0.51 | 2.69
1640 | 2020-03-15 | 18 | 4.28 | 2.9 | 3840 | 2.85 | 18.11 | 5.77 | 2.98 | 2.72 | 58.48 | 0.86 | 0.26 | 5.79 | 6.88 | 51.57 | 0.46 | 0.89 | 7.57 | 15.44 | 0.38 |  |  | 7.84 | 0.59 | 8.43 | 8.26 | 2.57 | 1.3 | 1.61 | 1.17 |  | 111 | 261 | 117 | 168 | 0.36 | 0.86 | 0.53 | 2.39
1641 | 2020-05-23 | 18 | 4.2 | 3.07 | 3760 | 2.8 | 17.88 | 5.75 | 3.06 | 2.72 | 59.06 | 0.8 | 0.23 | 5.87 | 6.87 | 53.22 | 0.33 | 0.9 | 6.29 | 14.69 | 0.1 |  |  | 7.15 | 1.72 | 8.87 | 8.44 | 3.02 | 0.87 | 1.72 | 1.21 |  | 107 | 279 | 117 | 181 | 0.11 | 0.7 | 0.7 | 2.59
1642 | 2020-05-24 | 18 | 4.2 | 2.94 | 3770 | 2.83 | 17.68 | 5.68 | 3.08 | 2.69 | 58.96 | 0.8 | 0.23 | 5.87 | 6.95 | 52.63 | 0.44 | 1.22 | 6.68 | 14.93 | 0.32 |  |  | 7.16 | 1.44 | 8.6 | 7.71 | 3.53 | 0.67 | 1.57 | 1.21 |  | 110 | 281 | 113 | 175 | 0.14 | 0.82 | 0.72 | 2.66
1643 | 2020-05-25 | 18 | 4.2 | 3.14 | 3730 | 2.7 | 17.98 | 5.75 | 3.18 | 2.75 | 59.16 | 0.76 | 0.22 | 5.87 | 6.85 | 53.1 | 0.71 | 1.04 | 7.69 | 14.11 | 0.19 |  |  | 7.88 | 0.45 | 8.33 | 8.62 | 2.96 | 0.7 | 1.45 | 0.96 |  | 107 | 273 | 110 | 169 | 0.13 | 0.73 | 0.59 | 2.55
1644 | 2020-05-26 | 18 | 4.2 | 3.15 | 3780 | 2.67 | 18.18 | 5.77 | 3.28 | 2.8 | 59.16 | 0.75 | 0.22 | 5.8 | 6.66 | 53.66 | 0.56 | 0.92 | 7.19 | 14.12 | 0.28 |  |  | 53.66 | 7.19 | 7.92 | 8.63 | 0.14 | 3.06 | 1.21 | 1.21 |  | 112 | 280 | 117 | 174 | 0.1 | 0.64 | 0.64 | 3.19
1645 | 2020-05-27 | 18 | 4.2 | 3.54 | 3850 | 2.63 | 18.28 | 5.83 | 3.26 | 2.82 | 59.06 | 0.74 | 0.22 | 5.8 | 6.63 | 53.94 | 0.41 | 0.96 | 7.23 | 13.61 | 0.18 |  |  | 7.49 | 0.75 | 8.24 | 8.47 | 2.9 | 0.81 | 1.53 | 1.34 |  | 113 | 291 | 118 | 165 | 0.12 | 0.75 | 0.64 | 3.04
1646 | 2020-05-28 | 18 | 4.22 | 3.14 | 3790 | 2.73 | 18.28 | 5.76 | 3.27 | 2.79 | 59.26 | 0.71 | 0.22 | 5.52 | 6.57 | 56.07 | 0.59 | 1.1 | 4.83 | 12.66 | 0.16 |  |  | 7.33 | 0.65 | 7.98 | 9.52 | 2.56 | 1.2 | 1.72 | 0.97 |  | 113 | 290 | 127 | 169 | 0.14 | 0.73 | 0.71 | 3.06
1647 | 2020-05-29 | 18 | 4.21 | 3.56 | 3760 | 2.7 | 18.18 | 5.65 | 3.19 | 2.74 | 58.96 | 0.76 | 0.22 | 5.52 | 6.48 | 54.48 | 0 | 1.11 | 7.57 | 13.51 | 0.2 |  |  | 6.96 | 0.68 | 7.64 | 8.83 | 3.12 | 0.78 | 1.51 | 1.11 |  | 107 | 282 | 129 | 176 | 0.15 | 0.76 | 0.71 | 3.11
1648 | 2020-05-30 | 18 | 4.26 | 3.21 | 3810 | 2.68 | 17.98 | 5.61 | 3.25 | 2.73 | 59.06 | 0.71 | 0.21 | 5.3 | 6.63 | 53.23 | 0.24 | 0.64 | 8.89 | 13.92 | 0.32 |  |  | 7.25 | 0.6 | 7.85 | 8.41 | 2.96 | 1.11 | 1.24 | 0.98 |  | 113 | 286 | 121 | 173 | 0.16 | 0.82 | 0.66 | 2.67
1649 | 2020-05-31 | 18 | 4.3 | 3.39 | 3790 | 2.77 | 18.03 | 5.6 | 3.23 | 2.71 | 59.15 | 0.73 | 0.22 | 5.3 | 6.72 | 52.9 | 0.9 | 0.67 | 7.5 | 14.17 | 0.37 |  |  | 6.67 | 0.76 | 7.41 | 9.12 | 3.17 | 0.94 | 1.64 | 1.05 |  | 113 | 303 | 124 | 178 | 0.15 | 0.83 | 0.64 | 2.69
1650 | 2020-06-01 | 18 | 4.29 | 2.9 | 3750 | 2.77 | 17.88 | 5.57 | 3.18 | 2.72 | 59.26 | 0.72 | 0.21 | 5.3 | 6.71 | 53.44 | 0.64 | 0.91 | 6.71 | 14.43 | 0.5 |  |  | 6.57 | 1.02 | 7.59 | 8.64 | 3.23 | 0.73 | 1.75 | 1.1 |  | 108 | 292 | 128 | 171 | 0.16 | 0.76 | 0.7 | 2.66
1651 | 2020-06-02 | 18 | 4.24 | 2.63 | 3830 | 2.75 | 18.08 | 5.63 | 3.2 | 2.72 | 59.06 | 0.73 | 0.21 | 5.62 | 6.73 | 53.49 | 0.41 | 1.17 | 7.29 | 14.17 | 0.25 |  |  | 6.46 | 0.85 | 7.31 | 8.98 | 2.88 | 0.69 | 1.86 | 0.97 |  | 109 | 289 | 118 | 182 | 0.13 | 0.65 | 0.65 | 2.7
1652 | 2020-06-03 | 18 | 4.25 | 3.09 | 3740 | 2.74 | 17.88 | 5.62 | 3.18 | 2.71 | 58.96 | 0.75 | 0.22 | 5.62 | 6.88 | 52.98 | 0.52 | 0.66 | 7.13 | 14.9 | 0.25 |  |  | 7.36 | 0.56 | 7.82 | 8.33 | 3.41 | 1.08 | 1.43 | 0.98 |  | 107 | 290 | 120 | 161 | 0.14 | 0.71 | 0.63 | 2.57
1653 | 2020-06-04 | 15.93 | 4.24 | 3.4 | 3710 | 2.78 | 17.88 | 5.61 | 3.2 | 2.73 | 59.06 | 0.75 | 0.22 | 5.71 | 6.86 | 52.73 | 0.41 | 0.86 | 7.8 | 14.22 | 0.37 |  |  | 7.33 | 0.53 | 7.86 | 8.62 | 3.36 | 0.97 | 1.6 | 0.81 |  | 111 | 284 | 126 | 159 | 0.16 | 0.77 | 0.76 | 2.76
1654 | 2020-06-05 | 18 | 4.3 | 3.02 | 3730 | 2.86 | 17.98 | 5.63 | 3.15 | 2.73 | 59.06 | 0.79 | 0.22 | 5.71 | 6.75 | 52.68 | 0.45 | 1.27 | 7.58 | 14.64 | 0.31 |  |  | 7 | 1.07 | 8.07 | 7.84 | 3.31 | 0.64 | 1.61 | 1.15 |  | 114 | 273 | 126 | 175 | 0.16 | 0.73 | 0.65 | 2.82
1655 | 2020-06-06 | 18 | 4.3 | 2.77 | 3820 | 2.73 | 17.88 | 5.64 | 3.14 | 2.72 | 59.06 | 0.75 | 0.21 | 5.59 | 6.82 | 52.19 | 0.78 | 1.16 | 8.58 | 14.54 | 0.16 |  |  | 7.31 | 0.74 | 8.05 | 8.02 | 3.05 | 0.59 | 1.55 | 0.84 |  | 114 | 288 | 121 | 175 | 0.15 | 0.63 | 0.75 | 2.65
1656 | 2020-06-08 | 18 | 4.3 | 3.41 | 3650 | 2.81 | 17.68 | 5.68 | 3.07 | 2.72 | 58.96 | 0.77 | 0.22 | 5.59 | 6.72 | 53.02 | 0.36 | 0.76 | 6.88 | 13.78 | 0.18 |  |  | 8.05 | 1.79 | 9.84 | 7.61 | 3.43 | 0.75 | 1.98 | 1.09 |  | 107 | 275 | 118 | 171 | 0.15 | 0.81 | 0.75 | 2.76
1657 | 2020-06-09 | 18 | 4.3 | 2.71 | 3780 | 2.86 | 17.68 | 5.66 | 3.14 | 2.71 | 58.86 | 0.77 | 0.22 | 5.56 | 6.67 | 50.71 | 0.74 | 1.09 | 8.28 | 14.96 | 0.18 |  |  | 8.25 | 0.82 | 9.07 | 7.91 | 3.45 | 0.74 | 1.54 | 1.01 |  | 107 | 270 | 113 | 166 | 0.14 | 0.68 | 0.77 | 2.63
1658 | 2020-06-10 | 18 | 4.3 | 3.1 | 3770 | 2.74 | 17.58 | 5.54 | 3.2 | 2.69 | 58.86 | 0.73 | 0.21 | 5.59 | 7.29 | 54.05 | 0.43 | 1 | 6.62 | 14.58 | 0.34 |  |  | 6.49 | 1.38 | 7.87 | 8.46 | 3.22 | 0.45 | 1.52 | 1.05 |  | 110 | 284 | 120 | 173 | 0.17 | 0.77 | 0.68 | 2.28
1659 | 2020-06-11 | 18 | 4.3 | 3.16 | 3700 | 2.86 | 17.58 | 5.63 | 3.15 | 2.69 | 58.76 | 0.77 | 0.22 | 5.86 | 7.34 | 52.23 | 0.53 | 0.91 | 7.48 | 14.46 | 0.09 |  |  | 7.72 | 0.74 | 8.46 | 8.34 | 3.39 | 0.65 | 1.87 | 1.15 |  | 108 | 280 | 121 | 163 | 0.15 | 0.7 | 0.83 | 2.81
1660 | 2020-06-12 | 18 | 4.35 | 3.97 | 3700 | 2.91 | 17.58 | 5.6 | 3.15 | 2.63 | 58.56 | 0.77 | 0.22 | 5.86 | 7.17 | 50.12 | 0.34 | 1.09 | 7.68 | 16.2 | 0.24 |  |  | 7.09 | 0.83 | 7.92 | 8.48 | 3.94 | 0.83 | 1.57 | 0.96 |  | 107 | 285 | 125 | 173 | 0.19 | 0.77 | 0.77 | 2.99
1661 | 2020-06-13 | 18 | 4.64 | 3.43 | 3800 | 2.78 | 17.68 | 5.5 | 3.22 | 2.66 | 58.66 | 0.75 | 0.21 | 5.92 | 7.02 | 52.54 | 0.62 | 1.12 | 7.63 | 14.5 | 0.18 |  |  | 7.57 | 0.05 | 7.62 | 8.73 | 3.37 | 0.59 | 1.68 | 1.04 |  | 107 | 285 | 122 | 174 | 0.13 | 0.77 | 0.81 | 2.47
1662 | 2020-06-15 | 18 | 4.3 | 3.58 | 3700 | 2.84 | 17.68 | 5.56 | 3.31 | 2.67 | 58.76 | 0.75 | 0.22 | 5.92 | 7.4 | 49.87 | 0.63 | 0.98 | 9.8 | 16.06 | 0.18 |  |  | 6.57 | 0.95 | 7.5 | 8.36 | 3.54 | 0.45 | 1.6 | 1.05 |  | 108 | 286 | 120 | 147 | 0.28 | 1.23 | 0.82 | 3.03
1663 | 2020-06-16 | 18 | 4.47 | 3.21 | 3770 | 2.8 | 17.68 | 5.58 | 3.31 | 2.68 | 58.76 | 0.74 | 0.22 | 6.01 | 6.99 | 52.21 | 0.57 | 0.97 | 8.14 | 14.04 | 0.16 |  |  | 5.93 | 1.77 | 7.83 | 9.25 | 3.27 | 0.64 | 1.64 | 1.06 |  | 110 | 285 | 120 | 175 | 0.13 | 0.98 | 0.76 | 2.89
1664 | 2020-06-17 | 18 | 4.5 | 3.17 | 3820 | 2.85 | 17.78 | 5.62 | 3.28 | 2.71 | 58.86 | 0.74 | 0.22 | 5.88 | 9.29 | 53.39 | 0.5 | 1.06 | 7.06 | 14.8 | 0.31 |  |  | 6.94 | 1.1 | 7.9 | 8.17 | 3.38 | 0.63 | 1.57 | 1 |  | 110 | 280 | 124 | 174 | 0.25 | 0.91 | 0.83 | 3.01
1665 | 2020-06-18 | 18 | 4.43 | 3.58 | 3820 | 2.83 | 17.78 | 5.6 | 3.29 | 2.69 | 58.96 | 0.75 | 0.22 | 8.09 | 6.83 | 51.51 | 0.52 | 0.94 | 8.32 | 15.06 | 0.22 |  |  | 6.42 | 1.58 | 7.62 | 8.6 | 3.29 | 0.55 | 1.61 | 1.03 |  | 108 | 287 | 116 | 167 | 0.24 | 1.26 | 0.69 | 2.97
1666 | 2020-06-19 | 18 | 4.42 | 3.25 | 3860 | 2.77 | 17.78 | 5.59 | 3.3 | 2.69 | 58.66 | 0.76 | 0.22 | 5.61 | 9.19 | 51.44 | 6.24 | 1 | 9.44 | 14.95 | 0.22 |  |  | 6.04 | 1.02 | 7.06 | 9.27 | 2.93 | 0.72 | 1.77 | 1.03 |  | 110 | 276 | 124 | 169 | 0.16 | 1.02 | 0.79 | 2.76
1667 | 2020-06-20 | 18 | 4.3 | 3.16 | 3780 | 2.7 | 17.98 | 5.6 | 3.34 | 2.7 | 59.06 | 0.72 | 0.21 | 5.61 | 6.79 | 53.07 | 0.48 | 0.97 | 7.56 | 14.51 | 0.14 |  |  | 5.8 | 1.36 | 7.16 | 9.55 | 3.11 | 0.64 | 1.55 | 0.96 |  | 112 | 275 | 123 | 164 | 0.24 | 1.17 | 0.72 | 3.3
1668 | 2020-06-22 | 18 | 4.39 | 3.34 | 3790 | 2.76 | 17.78 | 5.61 | 3.34 | 2.7 | 58.86 | 0.74 | 0.22 | 5.61 | 6.83 | 51.75 | 0.15 | 1.12 | 8.61 | 15.2 | 0.26 |  |  | 5.91 | 1.5 | 7.69 | 9.05 | 3.58 | 0.26 | 1.47 | 0.88 |  | 107 | 274 | 121 | 163 | 0.14 | 0.86 | 0.74 | 2.8
1669 | 2020-06-23 | 18 | 4.45 | 3.25 | 3790 | 2.76 | 17.88 | 5.59 | 3.3 | 2.7 | 58.96 | 0.74 | 0.22 | 5.66 | 6.85 | 53.59 | 0.28 | 1.13 | 8.36 | 14.1 | 0.06 |  |  | 6.38 | 0.67 | 7.05 | 9.13 | 3.11 | 0.56 | 1.37 | 0.92 |  | 113 | 276 | 117 | 175 | 0.18 | 0.94 | 0.75 | 2.87
1670 | 2020-06-24 | 18 | 4.61 | 3.68 | 3820 | 2.73 | 17.98 | 5.61 | 3.35 | 2.71 | 58.96 | 0.73 | 0.22 | 5.61 | 6.92 | 52.31 | 0.47 | 1.01 | 8.37 | 14.43 | 0.29 |  |  | 6.49 | 1.06 | 7.55 | 9.08 | 3.27 | 0.58 | 1.66 | 0.91 |  | 108 | 281 | 113 | 167 | 0.25 | 1.27 | 0.79 | 2.9
1671 | 2020-06-25 | 18 | 4.61 | 3.49 | 3820 | 2.77 | 18.08 | 5.61 | 3.37 | 2.72 | 58.86 | 0.74 | 0.22 | 5.83 | 7.04 | 52.18 | 0.57 | 1.01 | 7.77 | 15.46 | 0.11 |  |  | 5.33 | 1.37 | 6.7 | 9.87 | 3.38 | 0.63 | 1.56 | 0.98 |  | 111 | 277 | 121 | 167 | 0.25 | 0.99 | 0.86 | 2.99
1672 | 2020-06-26 | 18 | 4.7 | 3.24 | 3840 | 2.72 | 17.98 | 5.59 | 3.37 | 2.71 | 58.86 | 0.73 | 0.22 | 5.9 | 7.08 | 50.5 | 0.76 | 0.97 | 9.04 | 15.24 | 0.27 |  |  | 6.11 | 0.53 | 6.64 | 10.02 | 3.31 | 0.53 | 1.67 | 0.98 |  | 113 | 287 | 113 | 172 | 0.17 | 1.03 | 0.76 | 3.02
1673 | 2020-06-27 | 18 | 4.61 | 3.22 | 3850 | 2.75 | 18.18 | 5.63 | 3.34 | 2.71 | 58.86 | 0.76 | 0.22 | 5.9 | 6.75 | 51.96 | 0.2 | 0.95 | 9.03 | 14.93 | 0.09 |  |  | 5.94 | 1.34 | 7.28 | 9.5 | 3.51 | 0.27 | 1.45 | 0.77 |  | 108 | 283 | 115 | 170 | 0.15 | 0.75 | 0.8 | 2.91
1674 | 2020-06-29 | 18 | 4.61 | 3.73 | 3880 | 2.8 | 17.78 | 5.56 | 3.37 | 2.71 | 58.86 | 0.75 | 0.22 | 5.9 | 7.02 | 52.09 | 0.53 | 1.11 | 7.34 | 15.65 | 0.24 |  |  | 6.2 | 0.85 | 7.05 | 9.58 | 3.42 | 0.61 | 1.42 | 0.91 |  | 112 | 291 | 120 | 175 | 0.15 | 0.83 | 0.79 | 2.83
1675 | 2020-06-30 | 18 | 4.7 | 3.48 | 3850 | 2.76 | 17.98 | 5.6 | 3.4 | 2.72 | 58.86 | 0.74 | 0.22 | 5.87 | 6.93 | 52.18 | 0.96 | 0.78 | 8.47 | 15.19 | 0.23 |  |  | 6.54 | 0.63 | 7.17 | 9.28 | 3.32 | 0.22 | 1.24 | 0.72 |  | 113 | 288 | 123 | 184 | 0.13 | 0.8 | 0.78 | 2.67
1676 | 2020-07-01 | 18 | 4.7 | 3.38 | 3910 | 2.78 | 17.88 | 5.55 | 3.35 | 2.69 | 58.66 | 0.74 | 0.22 | 5.74 | 8.58 | 51.52 | 0.54 | 0.86 | 8.77 | 15 | 0.2 |  |  | 6.37 | 0.73 | 7.1 | 9.42 | 3.49 | 0.74 | 1.5 | 0.84 |  | 111 | 286 | 124 | 170 | 0.12 | 0.79 | 0.81 | 2.81
1677 | 2020-07-02 | 18 | 4.67 | 3.21 | 3840 | 2.69 | 17.98 | 5.6 | 3.38 | 2.69 | 58.96 | 0.74 | 0.22 | 5.5 | 7.01 | 53.4 | 0.55 | 0.92 | 6.79 | 14.92 | 0.34 |  |  | 6.18 | 0.89 | 7.07 | 9.65 | 3.38 | 0.44 | 1.57 | 0.82 |  | 108 | 284 | 122 | 173 | 0.15 | 0.8 | 0.75 | 2.81
1678 | 2020-07-03 | 18 | 4.8 | 3.42 | 3810 | 2.79 | 17.88 | 5.59 | 3.37 | 2.71 | 58.76 | 0.74 | 0.22 | 5.85 | 7.1 | 51.95 | 0.93 | 0.89 | 8.23 | 14.97 | 0.3 |  |  | 6.3 | 1.34 | 7.64 | 8.73 | 3.4 | 0.54 | 1.61 | 0.75 |  | 110 | 280 | 125 | 176 | 0.12 | 0.74 | 0.69 | 2.85
1679 | 2020-07-04 | 18 | 4.78 | 3.46 | 3780 | 2.79 | 17.78 | 5.65 | 3.33 | 2.72 | 58.66 | 0.73 | 0.22 | 5.85 | 7.03 | 51.22 | 0.87 | 0.92 | 7.34 | 14.65 | 0.32 |  |  | 6.95 | 1.92 | 8.87 | 9.16 | 3.64 | 0.4 | 1.82 | 0.75 |  | 110 | 282 | 120 | 171 | 0.12 | 0.75 | 0.87 | 3.18
1680 | 2020-07-05 | 18 | 8.73 | 3.66 | 3810 | 2.8 | 17.68 | 5.57 | 3.3 | 2.7 | 58.76 | 0.74 | 0.22 | 5.85 | 7.03 | 52.04 | 0.68 | 0.95 | 7.51 | 15.15 | 0.23 |  |  | 6.93 | 1.02 | 7.93 | 8.78 | 3.47 | 0.56 | 1.65 | 0.91 |  | 110 | 309 | 128 | 166 | 0.13 | 0.7 | 0.71 | 3.03
1681 | 2020-07-06 | 18 | 4.8 | 3.73 | 3740 | 2.77 | 17.58 | 5.57 | 3.26 | 2.67 | 58.76 | 0.72 | 0.21 | 5.85 | 7.02 | 52.28 | 0.75 | 0.92 | 7.27 | 15.25 | 0.12 |  |  | 6.77 | 1.09 | 7.86 | 8.79 | 3.43 | 0.57 | 1.47 | 1.05 |  | 110 | 304 | 121 | 169 | 0.13 | 0.76 | 0.68 | 2.75
1682 | 2020-07-07 | 18 | 4.8 | 3.51 | 3780 | 2.89 | 17.78 | 5.55 | 3.29 | 2.7 | 58.86 | 0.75 | 0.22 | 5.71 | 7.05 | 51.47 | 0.61 | 0.81 | 7.7 | 15.45 | 0.2 |  |  | 6.48 | 1.09 | 7.57 | 8.5 | 4.08 | 0.71 | 1.83 | 0.9 |  | 112 | 288 | 119 | 162 | 0.31 | 1.12 | 0.67 | 2.86
1683 | 2020-07-08 | 18 | 4.82 | 3.56 | 3860 | 2.77 | 17.68 | 5.51 | 3.3 | 2.7 | 58.76 | 0.75 | 0.22 | 5.76 | 7.07 | 52.73 | 0.7 | 0.85 | 7.12 | 14.87 | 0.24 |  |  | 6.74 | 0.95 | 7.69 | 9.06 | 3.5 | 0.69 | 1.77 | 0.78 |  | 112 | 274 | 125 | 167 | 0.32 | 1.1 | 0.79 | 3.17
1684 | 2020-07-09 | 18 | 4.8 | 2.82 | 3960 | 2.78 | 17.98 | 5.57 | 3.29 | 2.72 | 58.91 | 0.75 | 0.21 | 5.78 | 6.99 | 51.9 | 0.74 | 1.14 | 8.38 | 14.32 | 0.26 |  |  | 6.83 | 1.23 | 8.06 | 8.47 | 3.28 | 0.65 | 1.66 | 0.83 |  | 114 | 284 | 122 | 169 | 0.11 | 0.6 | 0.77 | 3.25
1685 | 2020-07-10 | 18 | 4.8 | 3.2 | 3900 | 2.74 | 17.84 | 5.58 | 3.35 | 2.71 | 58.67 | 0.74 | 0.21 | 5.71 | 6.94 | 52.74 | 0.57 | 1.03 | 7.7 | 14.38 | 0.21 |  |  | 6.6 | 1.62 | 8.22 | 8.78 | 3.39 | 0.23 | 1.65 | 1.01 |  | 113 | 285 | 116 | 167 | 0.15 | 0.72 | 0.7 | 2.96
1686 | 2020-07-11 | 18 | 4.8 | 3.564 | 3870 | 2.87 | 18.44 | 5.85 | 3.49 | 2.8 | 58.45 | 0.78 | 0.23 | 5.71 | 6.5 | 53.96 | 0.24 | 0.87 | 7.1 | 13.89 | 0.09 |  |  | 6.57 | 0.57 | 7.14 | 9.24 | 3.9 | 0.78 | 1.45 | 1.26 |  | 113 | 286 | 114 | 171 | 0.26 | 0.86 | 0.71 | 3.71
1687 | 2020-07-12 | 18 | 4.8 | 3.62 | 3790 | 2.79 | 18.38 | 5.8 | 3.5 | 2.79 | 58.6 | 0.78 | 0.23 | 5.69 | 6.55 | 53.75 | 0.59 | 0.61 | 7.81 | 13.12 | 0.21 |  |  | 5.47 | 1.22 | 6.69 | 9.52 | 4.18 | 0.85 | 1.4 | 1.19 |  | 108 | 286 | 116 | 181 | 0.16 | 0.8 | 0.73 | 3.55
1688 | 2020-07-13 | 18 | 4.8 | 3.78 | 3850 | 2.81 | 18.08 | 5.75 | 3.41 | 2.79 | 58.46 | 0.74 | 0.23 | 5.35 | 6.73 | 52.26 | 0.49 | 1.04 | 7.77 | 14.28 | 0.44 |  |  | 6.05 | 1.37 | 7.42 | 9.24 | 3.63 | 0.33 | 1.8 | 1.29 |  | 113 | 287 | 116 | 166 | 0.14 | 0.73 | 0.7 | 3.05
1689 | 2020-07-14 | 18 | 4.8 | 3.91 | 3880 | 2.79 | 18.28 | 5.8 | 3.43 | 2.8 | 58.56 | 0.74 | 0.23 | 5.52 | 6.67 | 50.97 | 0 | 1.12 | 9.69 | 14.14 | 0.21 |  |  | 5.85 | 1.53 | 7.38 | 8.83 | 3.72 | 0.81 | 1.7 | 1.387 |  | 112 | 289 | 115 | 178 | 0.14 | 0.62 | 0.75 | 3.49
1690 | 2020-07-15 | 18 | 4.8 | 3.28 | 3870 | 2.79 | 18.08 | 5.71 | 3.37 | 2.77 | 58.56 | 0.76 | 0.23 | 5.39 | 6.71 | [17 empty] | 111 | 292 | 120 | 173 | 0.12 | 0.58 | 0.79 | 2.95
1691 | 2020-07-16 | 18 | 4.8 | 3.67 | 3780 | 2.81 | 18.18 | 5.75 | 3.45 | 2.77 | 58.56 | 0.74 | 0.23 | 5.51 | 6.6 | [17 empty] | 113 | 283 | 125 | 175 | 0.1 | 0.72 | 0.88 | 2.81
1692 | 2020-07-17 | 18 | 5.05 | 3.52 | 3790 | 2.74 | 18.08 | 5.66 | 3.4 | 2.75 | 58.56 | 0.74 | 0.23 | 5.51 | 6.68 | [17 empty] | 108 | 283 | 126 | 171 | 0.13 | 0.72 | 0.8 | 2.71
1693 | 2020-07-18 | 18 | 4.98 | 3.46 | 3700 | 2.95 | 17.87 | 5.49 | 3.33 | 2.77 | 58.83 | 0.81 | 0.28 | 5.53 | 6.8 | [17 empty] | 113 | 280 | 117 | 173 | 0.14 | 0.68 | 0.87 | 2.27
1694 | 2020-07-19 | 18 | 4.95 | 3.58 | 3620 | 2.95 | 18.15 | 5.69 | 3.29 | 2.77 | 58.77 | 0.8 | 0.23 | 5.7 | 6.85 | [17 empty] | 111 | 281 | 117 | 171 | 0.14 | 0.77 | 0.79 | 2.83
1695 | 2020-07-20 | 18 | 4.8 | 3.89 | 3710 | 3.06 | 17.85 | 5.62 | 3.23 | 2.74 | 58.77 | 0.84 | 0.24 | 5.7 | 7.18 | [5 empty] | 0.15 | [11 empty] | 115 | 276 | 118 | 173 | 0.855 | 0.146 | 0.86 | 2.77
1696 | 2020-07-21 | 18 | 4.87 | 3.21 | 3830 | 2.84 | 18.01 | 5.49 | 3.42 | 2.79 | 58.84 | 0.81 | 0.28 | 6.05 | 6.68 | 54.92 | 0.32 | 0.98 | 4.97 | 15.23 | 0.35 |  |  | 5.59 | 0.86 | 6.45 | 9.92 | 3.19 | 0.87 | 1.65 | 0.83 |  | 115 | 278 | 135 | 175 | 0.135 | 0.742 | 0.76 | 3.18
1697 | 2020-07-22 | 18 | 4.9 | 2.89 | 3810 | 2.88 | 17.85 | 5.59 | 3.31 | 2.79 | 58.67 | 0.81 | 0.23 | 5.61 | 6.69 | 55.43 | 0.44 | 1.19 | 4.69 | 15 | 0.43 |  |  | 6.07 | 0.66 | 6.73 | 9.21 | 3.43 | 0.78 | 1.6 | 0.88 |  | 109 | 275 | 133 | 172 | 0.23 | 0.63 | 0.8 | 2.71
1698 | 2020-07-23 | 16.11 | 4.93 | 2.8 | 3710 | 2.9 | 18.13 | 5.53 | 3.41 | 2.82 | 58.88 | 0.81 | 0.28 | 5.61 | 6.69 | 54.69 | 0.41 | 0.97 | 5.73 | 14.97 | 0.33 |  |  | 5.75 | 0.88 | 6.43 | 9.87 | 3.27 | 0.56 | 1.62 | 0.81 |  | 107 | 279 | 130 | 176 | 0.18 | 0.64 | 0.8 | 2.86
1699 | 2020-07-24 | 18 | 4.89 | 2.73 | 3750 | 2.96 | 18.08 | 5.51 | 3.4 | 2.79 | 58.9 | 0.83 | 0.28 | 5.53 | 6.53 | 54.41 | 0.16 | 1.12 | 6.07 | 14.63 | 0.36 |  |  | 5.67 | 1.21 | 6.88 | 8.93 | 3.72 | 0.71 | 1.91 | 0.9 |  | 108 | 288 | 126 | 187 | 0.134 | 0.8 | 0.8 | 2.81
1700 | 2020-07-25 | 18 | 4.9 | 2.62 | 3830 | 3.11 | 18.44 | 5.72 | 3.3 | 2.76 | 58.83 | 0.85 | 0.26 | 5.4 | 6.79 | 55.54 | 0.45 | 1.05 | 5.55 | 13.94 | 0.39 |  |  | 6.29 | 0.7 | 6.99 | 9.87 | 3.09 | 0.33 | 1.63 | 1.09 |  | 113 | 282 | 114 | 180 | 0.15 | 0.74 | 0.86 | 2.7
1701 | 2020-07-26 | 18 | 4.55 | 3.62 | 3790 | 3.05 | 18.4 | 5.69 | 3.28 | 2.76 | 58.57 | 0.86 | 0.26 | 5.55 | 6.51 | 54.01 | 0.26 | 0.94 | 6.45 | 15.03 | 0.3 |  |  | 6.3 | 0.74 |  | 8.97 | 3.28 | 0.55 | 1.81 | 1.22 |  | 115 | 277 | 117 | 178 | 0.27 | 1.08 | 0.76 | 2.74
1702 | 2020-07-27 | 18 | 4.2 | 3.42 | 3750 | 3.11 | 18.41 | 5.74 | 3.3 | 2.76 | 58.62 | 0.85 | 0.26 | 5.55 | 6.68 | 52.21 | 0.19 | 1.15 | 7.66 | 15.44 | 0.26 |  |  | 7.54 | 0.31 |  | 8.71 | 3.38 | 0.41 | 1.59 | 0.96 |  | 109 | 284 | 119 | 173 | 0.2 | 1.08 | 0.81 | 2.71
1703 | 2020-07-28 | 18 | 4.11 | 3.18 | 3730 | 3.01 | 18.47 | 5.72 | 3.24 | 2.78 | 58.86 | 0.89 | 0.26 | 5.48 | 6.6 | 52.33 | 0.25 | 1.19 | 7.68 | 15.73 | 0.3 |  |  | 5.81 | 1.3 |  | 9.24 | 3.16 | 0.33 | 1.66 | 1.02 |  | 111 | 281 | 116 | 162 | 0.33 | 1.14 | 0.7 | 2.63
1704 | 2020-07-29 | 18 | 4 | 3.03 | 3680 | 2.78 | 18.38 | 5.73 | 3.31 | 2.79 | 58.94 | 0.85 | 0.26 | 5.47 | 6.58 | 53.89 | 0.26 | 1.09 | 7.04 | 14.59 | 0.32 |  |  | 6.57 | 0.82 |  | 9.19 | 2.87 | 0.32 | 1.66 | 1.02 |  | 110 | 275 | 110 | 163 | 0.12 | 0.64 | 0.81 | 2.55
1705 | 2020-07-30 | 18 | 4.02 | 2.86 | 3770 | 2.83 | 18.59 | 5.73 | 3.25 | 2.78 | 58.79 | 0.87 | 0.26 | 5.56 | 6.66 | 55.26 | 0.39 | 1.05 | 7.81 | 13.06 | 0.18 |  |  | 6.49 | 0.73 |  | 9.25 | 2.34 | 0.54 | 1.73 | 0.99 |  | 111 | 269 | 116 | 173 | 0.17 | 0.83 | 0.76 | 2.54
1706 | 2020-07-31 | 18 | 4.19 | 3.01 | 3780 | 2.83 | 18.65 | 5.76 | 3.29 | 2.81 | 58.89 | 0.87 | 0.26 | 5.47 | 6.64 | 53.93 | 0.15 | 1.23 | 7.64 | 14.5 | 0.44 |  |  | 6.4 | 0.83 | 7.23 | 8.93 | 3 | 0.24 | 1.68 | 0.92 |  | 111 | 279 | 110 | 173 | 0.22 | 0.86 | 0.77 | 2.6
1707 | 2020-08-01 | 18 | 4 | 3.44 | 3740 | 2.78 | 18.81 | 5.79 | 3.34 | 2.82 | 58.8 | 0.87 | 0.27 | 5.46 | 6.33 | 52.56 | 0.02 | 1.14 | 9.22 | 14.89 | 0.29 |  |  | 5.83 | 1.01 | 6.84 | 9.01 | 2.89 | 0.43 | 1.58 | 0.99 |  | 113 | 280 | 115 | 178 | 0.42 | 1.27 | 0.68 | 2.46
1708 | 2020-08-02 | 18 | 4.24 | 3.63 | 3700 | 2.9 | 18.49 | 5.73 | 3.34 | 2.77 | 58.71 | 0.87 | 0.27 | 5.27 | 6.46 | 52.69 | 0.01 | 1.17 | 8.52 | 14.47 | 0.33 |  |  | 5.83 | 1.05 | 6.89 | 9.21 | 3.41 | 0.49 | 1.78 | 0.98 |  | 106 | 281 | 114 | 168 | 0.18 | 0.9 | 0.68 | 2.95
1709 | 2020-08-03 | 18 | 4 | 3.42 | 3750 | 2.84 | 18.4 | 5.72 | 3.27 | 2.76 | 58.53 | 0.89 | 0.26 | 5.38 | 6.49 | 52.99 | 0.05 | 1.05 | 8.61 | 14.76 | 0.39 |  |  | 6.34 | 0.75 | 7.09 | 8.93 | 3.16 | 0.4 | 1.49 | 0.92 |  | 112 | 282 | 118 | 176 | 0.16 | 0.82 | 0.6 | 2.86
1710 | 2020-08-04 | 18 | 4.15 | 3.33 | 3740 | 2.8 | 18.49 | 5.74 | 3.28 | 2.79 | 58.85 | 0.86 | 0.27 | 5.43 | 6.42 | [17 empty] | 110 | 288 | 116 | 162 | 0.15 | 0.72 | 0.65 | 2.76
1711 | 2020-08-05 | 18 | 4.27 | 2.84 | 3820 | 2.89 | 18.61 | 5.78 | 3.29 | 2.82 | 58.88 | 0.84 | 0.27 | 5.35 | 6.55 | [17 empty] | 110 | 277 | 118 | 170 | 0.14 | 0.71 | 0.65 | 2.81
1712 | 2020-08-06 | 18 | 4.24 | 3.11 | 3820 | 2.95 | 18.43 | 5.67 | 3.19 | 2.79 | 58.88 | 0.89 | 0.27 | 5.48 | 6.88 | [17 empty] | 115 | 275 | 124 | 179 | 0.13 | 0.68 | 0.67 | 2.91
1713 | 2020-08-07 | 18.2 | 4.3 | 3.43 | 3800 | 2.82 | 18.45 | 5.72 | 3.2 | 2.82 | 58.98 | 0.86 | 0.26 | 5.6 | 6.69 | [17 empty] | 115 | 272 | 117 | 167 | 0.13 | 0.59 | 0.65 | 2.85
1714 | 2020-08-08 | 18 | 4.34 | 3.13 | 3760 | 2.86 | 18.29 | 5.69 | 3.23 | 2.78 | 58.64 | 0.85 | 0.26 | 5.67 | 6.48 | [17 empty] | 113 | 271 | 119 | 167 | 0.15 | 0.72 | 0.61 | 2.69
1715 | 2020-08-09 | 18 | 4.35 | 2.85 | 3770 | 2.82 | 18.14 | 5.67 | 3.19 | 2.75 | 58.44 | 0.84 | 0.26 | 5.67 | 6.58 | [17 empty] | 109 | 279 | 119 | 165 | 0.12 | 0.63 | 0.65 | 2.51
1716 | 2020-08-11 | 18 | 4.3 | 3.03 | 3810 | 2.85 | 18.38 | 5.74 | 3.15 | 2.78 | 58.78 | 0.87 | 0.26 | 5.49 | 6.51 | [17 empty] | 113 | 273 | 122 | 170 | 0.13 | 0.76 | 0.55 | 2.91
1717 | 2020-08-12 | 18 | 4.45 | 3.24 | 3770 | 2.95 | 18.16 | 5.64 | 3.2 | 2.75 | 58.46 | 0.86 | 0.26 | 5.43 | 6.68 | [17 empty] | 111 | 272 | 122 | 169 | 0.16 | 0.77 | 0.64 | 2.86
1718 | 2020-08-13 | 18 | 4.55 | 3.28 | 3830 | 2.91 | 18.31 | 5.63 | 3.26 | 2.75 | 58.55 | 0.87 | 0.26 | 5.49 | 6.48 | [17 empty] | 110 | 285 | 118 | 177 | 0.142 | 0.77 | 0.58 | 2.95
1719 | 2020-08-14 | 18 | 4.54 | 3.32 | 3800 | 2.89 | 18.19 | 5.57 | 3.2 | 2.75 | 58.56 | 0.86 | 0.25 | 5.4 | 6.73 | [17 empty] | 109 | 293 | 123 | 164 | 0.139 | 0.777 | 0.76 | 2.46
1720 | 2020-08-15 | 18 | 5.76 | 3.25 | 3820 | 2.95 | 18.17 | 5.64 | 3.3 | 2.77 | 58.57 | 0.85 | 0.26 | 5.4 | 6.78 | [17 empty] | 109 | 285 | 119 | 164 | 0.13 | 0.741 | 0.78 | 2.55
1721 | 2020-08-16 | 18 | 4.47 | 2.9 | 3810 | 2.89 | 18.38 | 5.67 | 3.23 | 2.79 | 58.59 | 0.87 | 0.26 | 5.4 | 6.69 | [17 empty] | 112 | 276 | 128 | 162 | 0.16 | 0.93 | 0.72 | 2.81
1722 | 2020-08-18 | 18 | 4.43 | 2.96 | 3820 | 2.93 | 18.64 | 5.71 | 3.26 | 2.83 | 58.73 | 0.86 | 0.26 | 5.56 | 6.6 | [17 empty] | 114 | 303 | 135 | 172 | 0.18 | 0.93 | 0.6 | 3.01
1723 | 2020-08-19 | 18 | 4.41 | 3.13 | 3830 | 2.86 | 18.65 | 5.73 | 3.27 | 2.86 | 58.71 | 0.87 | 0.26 | 5.41 | 6.49 | [17 empty] | 108 | 290 | 126 | 167 | 0.31 | 1.19 | 0.65 | 3.06
1724 | 2020-08-20 | 18 | 4.33 | 3.33 | 3780 | 2.81 | 18.5 | 5.7 | 3.19 | 2.89 | 58.65 | 0.87 | 0.26 | 5.36 | 6.59 | [17 empty] | 107 | 294 | 127 | 167 | 0.26 | 1.28 | 0.52 | 3.09
1725 | 2020-08-21 | 8 | 3.8 | 3.34 | 3790 | 2.84 | 18.34 | 5.67 | 3.2 | 2.89 | 58.29 | 0.88 | 0.25 | 2.27 | 6.63 | [17 empty] | 111 | 287 | 119 | 167 | 0.41 | 1.5 | 0.51 | 3.06
1726 | 2020-08-22 | 18 | 4.3 | 3.46 | 3820 | 2.89 | 18.29 | 5.66 | 3.22 | 2.9 | 58.42 | 0.89 | 0.25 | 5.54 | 6.65 | [17 empty] | 107 | 287 | 126 | 169 | 0.53 | 1.51 | 0.58 | 2.79
1727 | 2020-08-23 | 18 | 4.36 | 3.18 | 3840 | 2.91 | 18.24 | 5.62 | 3.19 | 2.84 | 58.38 | 0.91 | 0.26 | 5.54 | 6.8 | [17 empty] | 112 | 285 | 120 | 167 | 0.14 | 0.81 | 0.61 | 2.75
1728 | 2020-08-24 | 18 | 4.49 | 2.68 | 3760 | 2.88 | 18.17 | 5.65 | 3.18 | 2.87 | 58.6 | 0.87 | 0.26 | 5.66 | 6.61 | [17 empty] | 111 | 295 | 126 | 165 | 0.11 | 0.64 | 0.58 | 2.65
1729 | 2020-08-25 | 18 | 4.44 | 3.19 | 3790 | 3.01 | 18.3 | 5.7 | 3.17 | 2.84 | 58.52 | 0.92 | 0.26 | 5.56 | 6.76 | [17 empty] | 108 | 293 | 129 | 169 | 0.13 | 0.72 | 0.59 | 2.69
1730 | 2020-08-26 | 18 | 4.33 | 3.48 | 3790 | 2.99 | 18.3 | 5.75 | 3.09 | 2.85 | 58.43 | 0.93 | 0.27 | 5.64 | 6.79 | [17 empty] | 107 | 304 | 121 | 163 | 0.14 | 0.79 | 0.52 | 2.72
1731 | 2020-08-27 | 18 | 4.28 | 3.25 | 3760 | 2.88 | 18.37 | 5.82 | 3.07 | 2.88 | 58.56 | 0.93 | 0.27 | 5.66 | 6.77 | [17 empty] | 113 | 299 | 124 | 163 | 0.16 | 0.78 | 0.48 | 2.65
1732 | 2020-08-28 | 18 | 4.35 | 3.2 | 3780 | 2.89 | 18.47 | 5.77 | 3.11 | 2.87 | 58.78 | 0.91 | 0.27 | 5.66 | 6.78 | [17 empty] | 110 | 291 | 124 | 159 | 0.13 | 0.77 | 0.53 | 2.69
1733 | 2020-08-29 | 18 | 4.2 | 2.3 | 3770 | 2.87 | 18.28 | 5.73 | 3.14 | 2.82 | 58.91 | 0.88 | 0.26 | 5.69 | 6.69 | [17 empty] | 107 | 293 | 122 | 163 | 0.11 | 0.55 | 0.55 | 2.65
1734 | 2020-08-30 | 18 | 4.15 | 1.8 | 3860 | 2.9 | 18.36 | 5.78 | 3.1 | 2.85 | 58.97 | 0.91 | 0.27 | 5.69 | 6.68 | 53.17 | 0.54 | 1.06 | 7.13 | 14.66 | 0.44 |  |  | 8.58 | 1.06 | 9.64 | 7.17 | 2.91 | 0.38 | 1.95 | 0.93 |  | 113 | 290 | 113 | 162 | 0.08 | 0.5 | 0.54 | 2.71
1735 | 2020-08-31 | 18 | 4.2 | 2.2 | 3850 | 2.93 | 18.11 | 5.69 | 3.13 | 2.86 | 58.7 | 0.89 | 0.26 | 5.64 | 6.86 | 52.21 | 0.58 | 1.19 | 7.22 | 15.8 | 0.45 |  |  | 8.91 | 0.34 | 10.25 | 7.3 | 3.14 | 0.32 | 1.81 | 0.7 |  | 107 | 290 | 120 | 157 | 0.07 | 0.51 | 0.6 | 2.63
1736 | 2020-09-01 | 18 | 4.1 | 2.58 | 3830 | 2.79 | 18.3 | 5.81 | 3.17 | 2.93 | 58.64 | 0.95 | 0.27 | 5.76 | 6.62 | 53.67 | 0.25 | 1.26 | 4.6 | 16.97 | 0.57 |  |  | 7.83 | 1.12 | 8.95 | 7.6 | 2.95 | 0.3 | 1.7 | 1.15 |  | 107 | 290 | 115 | 163 | 0.08 | 0.3 | 0.55 | 2.76
1737 | 2020-09-02 | 18 | 4.17 | 2.94 | 3790 | 2.71 | 18.39 | 5.71 | 3.18 | 2.83 | 58.44 | 0.92 | 0.26 | 5.51 | 6.79 | 53.63 | 0.53 | 1.08 | 5.66 | 15.81 | 0.63 |  |  | 7.57 | 0.65 | 8.23 | 7.85 | 2.75 | 0.4 | 1.77 | 1.56 |  | 112 | 292 | 116 | 146 | 0.09 | 2.35 | 0.55 | 2.8
1738 | 2020-09-03 | 18 | 4.39 | 2.55 | 3780 | 2.87 | 18.22 | 5.64 | 3.22 | 2.81 | 58.75 | 0.9 | 0.26 | 5.75 | 6.45 | 54.37 | 0.49 | 1.11 | 5.92 | 15.08 | 0.47 |  |  | 7.5 | 0.71 | 8.21 | 7.96 | 3.1 | 0.36 | 1.81 | 1.02 |  | 109 | 290 | 113 | 153 | 0.15 | 0.86 | 0.5 | 2.67
1739 | 2020-09-04 | 18 | 4.26 | 2.48 | 3810 | 2.87 | 18.32 | 5.62 | 3.24 | 2.79 | 58.5 | 0.88 | 0.26 | 2.36 | 6.58 | 54.19 | 0.24 | 1.12 | 7.32 | 14.87 | 0.27 |  |  | 6.85 | 0.76 | 7.61 | 8.31 | 2.82 | 0.33 | 1.72 | 1.05 |  | 111 | 288 | 120 | 167 | 0.09 | 0.46 | 0.55 | 2.59
1740 | 2020-09-05 | 18 | 4.3 | 2.68 | 3800 | 2.9 | 18.46 | 5.55 | 3.27 | 2.77 | 58.82 | 0.88 | 0.26 | 5.46 | 7.2 | 53.07 | 0.33 | 1.02 | 7.31 | 15.43 | 0.38 |  |  | 6.66 | 0.69 | 7.35 | 8.45 | 3.32 | 0.44 | 1.65 | 1.05 |  | 108 | 285 | 120 | 156 | 0.28 | 0.84 | 0.64 | 2.79
1741 | 2020-09-06 | 18 | 4.34 | 2.96 | 3740 | 2.81 | 18.64 | 5.68 | 3.24 | 2.83 | 58.59 | 0.88 | 0.26 | 5.46 | 6.65 | 52.86 | 0.43 | 1.18 | 8.13 | 15.04 | 0.26 |  |  | 7.45 | 0.61 |  | 7.96 | 2.81 | 0.36 | 1.77 | 1.06 |  | 108 | 285 | 121 | 153 | 0.26 | 1.23 | 0.67 | 2.84
1742 | 2020-09-08 | 18 | 4.12 | 2.82 | 3750 | 2.75 | 18.47 | 5.7 | 3.19 | 2.84 | 58.89 | 0.88 | 0.27 | 5.59 | 6.73 | 53.53 | 0.52 | 1.21 | 7.33 | 14.27 | 0.28 |  |  | 7.46 | 0.62 |  | 9.18 | 2.43 | 0.41 | 1.9 | 0.78 |  | 109 | 290 | 123 | 157 | 0.16 | 0.91 | 0.54 | 2.69
1743 | 2020-09-09 | 18 | 4.15 | 3.48 | 3740 | 2.84 | 18.79 | 5.68 | 3.34 | 2.8 | 58.51 | 0.88 | 0.27 | 5.69 | 6.35 | 55.07 | 0.3 | 1.19 | 6.68 | 14.01 | 0.08 |  |  | 7.07 | 0.63 |  | 8.8 | 2.7 | 0.32 | 1.84 | 1.13 |  | 113 | 286 | 127 | 160 | 0.39 | 1.33 | 0.5 | 2.6
1744 | 2020-09-10 | 18 | 4.19 | 2.97 | 3740 | 2.82 | 18.69 | 5.98 | 3.35 | 2.91 | 58.55 | 0.89 | 0.27 | 5.69 | 6.14 | 55.35 | 0.33 | 1.05 | 6.59 | 13.74 | 0.37 |  |  | 7.32 | 0.64 |  | 8.51 | 2.56 | 0.56 | 1.77 | 1.17 |  | 112 | 291 | 131 | 162 | 0.29 | 1.08 | 0.45 | 2.68
1745 | 2020-09-11 | 18 | 4.18 | 2.98 | 3740 | 2.94 | 18.29 | 5.87 | 3.27 | 2.89 | 58.43 | 0.89 | 0.27 | 5.18 | 6.32 | 53.98 | 0.16 | 1.27 | 7.45 | 14.22 | 0.23 |  |  | 6.8 | 1.42 |  | 8.4 | 2.6 | 0.6 | 1.67 | 0.96 |  | 114 | 300 | 133 | 153 | 0.23 | 0.94 | 0.55 | 2.62
1746 | 2020-09-12 | 18 | 4.13 | 2.88 | 3720 | 2.92 | 18.74 | 5.83 | 3.27 | 2.9 | 59.15 | 0.89 | 0.26 | 5.33 | 6.03 | 55.35 | 0.41 | 1.15 | 6.74 | 13.16 | 0.37 |  |  | 7.39 | 0.56 |  | 8.63 | 2.63 | 0.7 | 1.88 | 0.95 |  | 114 | 307 | 129 | 156 | 0.24 | 0.97 | 0.64 | 2.81
1747 | 2020-09-13 | 18 | 4.14 | 2.6 | 3780 | 2.87 | 18.69 | 5.84 | 3.35 | 2.89 | 58.64 | 0.88 | 0.26 | 5.33 | 6.25 | 54.26 | 0.19 | 0.99 | 7.4 | 14.14 | 0.3 |  |  | 6.32 | 0.97 |  | 8.63 | 2.89 | 0.74 | 1.87 | 1.23 |  | 113 | 302 | 122 | 162 | 0.11 | 0.62 | 0.65 | 2.76
1748 | 2020-09-14 | 18 | 4.34 | 2.3 | 3790 | 2.79 | 18.77 | 5.85 | 3.4 | 2.92 | 58.6 | 0.88 | 0.26 | 5.32 | 6.1 | 56.13 | 0.27 | 1.2 | 4.9 | 13.71 | 0.34 |  |  | 6.51 | 1.17 |  | 9.32 | 2.61 | 0.66 | 1.68 | 1.24 |  | 112 | 300 | 135 | 159 | 0.11 | 0.6 | 0.55 | 2.65
1749 | 2020-09-15 | 18 | 4.53 | 2.84 | 3800 | 2.99 | 18.74 | 5.8 | 3.26 | 2.9 | 58.74 | 0.89 | 0.26 | 5.17 | 6.17 | 56.42 | 0.3 | 1.22 | 5.86 | 13.43 | 0.35 |  |  | 6.5 | 1.03 |  | 8.5 | 2.78 | 0.53 | 1.77 | 1.15 |  | 110 | 282 | 132 | 173 | 0.12 | 0.7 | 0.51 | 2.59
1750 | 2020-09-16 | 18 | 6.77 | 2.33 | 3780 | 2.94 | 18.44 | 5.68 | 3.27 | 2.85 | 58.72 | 0.88 | 0.26 | 5.15 | 6.25 | 55 | 0.43 | 1.15 | 7.01 | 13.9 | 0.37 |  |  | 6.67 | 0.88 |  | 8.53 | 2.77 | 0.51 | 1.63 | 1.05 |  | 111 | 285 | 121 | 170 | 0.11 | 0.62 | 0.5 | 2.72
1751 | 2020-09-17 | 18 | 4.27 | 2.36 | 3780 | 2.81 | 18.67 | 5.75 | 3.33 | 2.81 | 58.6 | 0.9 | 0.27 | 5.28 | 6.52 | 53.65 | 0.43 | 1.14 | 7.97 | 14.78 | 0.17 |  |  | 6.25 | 0.85 |  | 8.91 | 2.71 | 0.44 | 1.68 | 0.91 |  | 108 | 285 | 121 | 172 | 0.12 | 0.63 | 0.5 | 2.76
1752 | 2020-09-18 | 18 | 4.11 | 2.13 | 3810 | 2.83 | 18.57 | 5.74 | 3.36 | 2.79 | 58.5 | 0.88 | 0.27 | 5.48 | 6.46 | 54.42 | 0.67 | 1.18 | 6.52 | 14.52 | 0.08 |  |  | 7.34 | 0.23 |  | 9.21 | 2.35 | 0.71 | 1.63 | 1.12 |  | 109 | 295 | 123 | 163 | 0.13 | 0.51 | 0.5 | 2.65
1753 | 2020-09-19 | 18 | 4 | 3.05 | 3780 | 2.88 | 18.67 | 5.84 | 3.48 | 2.8 | 58.4 | 0.89 | 0.28 | 5.4 | 6.32 | 54.58 | 0.44 | 1.24 | 6.22 | 14.54 | 0.14 |  |  | 7.33 | 0.28 |  | 9.19 | 2.56 | 0.51 | 1.7 | 1.25 |  | 107 | 296 | 126 | 167 | 0.21 | 0.85 | 0.68 | 2.76
1754 | 2020-09-20 | 18 | 4 | 2.52 | 3760 | 2.87 | 18.57 | 5.77 | 3.38 | 2.8 | 58.6 | 0.88 | 0.27 | 5.4 | 6.57 | 54.31 | 0.35 | 1.22 | 6.16 | 15.16 | 0.12 |  |  | 7 | 0.32 | 7.32 | 8.99 | 2.97 | 0.67 | 1.65 | 0.99 |  | 108 | 294 | 132 | 163 | 0.1 | 0.9 | 0.65 | 2.7
1755 | 2020-09-21 | 18 | 4.06 | 1.96 | 3870 | 2.98 | 19.57 | 5.36 | 3.31 | 2.59 | 59.2 | 0.83 | 0.26 | 5.56 | 5.34 | 59.82 | 0.51 | 1.14 | 7.24 | 10.5 | 0.18 |  |  | 4.98 | 0.22 | 5.2 | 9.94 | 2.09 | 1.05 | 1.39 | 0.78 |  | 113 | 297 | 146 | 183 | 0.38 | 0.78 | 0.6 | 2.38
1756 | 2020-09-22 | 18 | 4.11 | 2.89 | 3800 | 2.92 | 18.67 | 5.69 | 3.4 | 2.77 | 58.7 | 0.9 | 0.27 | 4.38 | 6.48 | 53.92 | 0.65 | 1.33 | 6.41 | 15.27 | 0.07 |  |  | 6.48 | 0.36 | 6.84 | 8.72 | 3 | 0.96 | 1.52 | 1.15 |  | 110 | 295 | 137 | 150 | 0.52 | 1.02 | 0.57 | 3.11
1757 | 2020-09-23 | 18 | 4.01 | 2.78 | 3850 | 2.88 | 18.57 | 5.71 | 3.31 | 2.77 | 58.3 | 0.91 | 0.28 | 5.47 | 6.32 | 54.46 | 0.5 | 1.3 | 6.54 | 14.78 | 0.12 |  |  | 6.76 | 0.01 | 6.77 | 8.78 | 2.92 | 0.73 | 1.96 | 0.98 |  | 108 | 295 | 133 | 148 | 0.39 | 0.94 | 0.64 | 2.83
1758 | 2020-09-24 | 18 | 4.07 | 2.62 | 3860 | 2.89 | 18.87 | 5.85 | 3.39 | 2.83 | 58.6 | 0.91 | 0.28 | 5.28 | 6.37 | 55.26 | 0.37 | 1.21 | 5.86 | 14.2 | 0.2 |  |  | 7.19 | 0.07 | 7.26 | 8.53 | 2.99 | 0.77 | 1.76 | 1.49 |  | 110 | 292 | 137 | 170 | 0.32 | 0.74 | 0.55 | 2.71
1759 | 2020-09-25 | 18 | 4.16 | 2.29 | 3830 | 2.89 | 18.37 | 5.67 | 3.25 | 2.77 | 58.9 | 0.9 | 0.27 | 5.34 | 6.52 | 54.11 | 0.5 | 1.14 | 6.78 | 15.37 | 0.04 |  |  | 7.33 | 0.19 | 7.52 | 8.61 | 2.79 | 0.68 | 1.55 | 0.78 |  | 110 | 296 | 124 | 167 | 0.36 | 0.84 | 0.63 | 3.05
1760 | 2020-09-26 | 18 | 4.11 | 1.98 | 3860 | 2.89 | 18.46 | 5.62 | 3.32 | 2.82 | 58.99 | 0.89 | 0.26 | 5.49 | 6.61 | 54.64 | 0.63 | 1.14 | 5.87 | 15.15 | 0.19 |  |  | 5.87 | 0.11 | 5.98 | 10.15 | 2.81 | 0.79 | 1.64 | 0.86 |  | 115 | 293 | 127 | 166 | 0.39 | 0.84 | 0.65 | 2.57
1761 | 2020-09-27 | 18 | 4.05 | 2.25 | 3810 | 2.84 | 18.47 | 5.66 | 3.31 | 2.81 | 58.98 | 0.88 | 0.26 | 5.49 | 6.76 | 53.92 | 0.51 | 1.13 | 7.49 | 14.89 | 0.26 |  |  | 6.11 | 0.37 |  | 9.12 | 2.71 | 0.68 | 1.78 | 0.89 |  | 113 | 295 | 128 | 178 | 0.15 | 0.88 | 0.64 | 2.71
1762 | 2020-09-28 | 18 | 4.13 | 2.36 | 3790 | 2.7 | 19 | 5.69 | 3.42 | 2.84 | 58.93 | 0.83 | 0.26 | 5.72 | 6.03 | 54.82 | 0.53 | 1.32 | 7.43 | 13.75 | 0.19 |  |  | 6.07 | 0.42 |  | 9.72 | 2.19 | 0.83 | 1.85 | 0.77 |  | 112 | 290 | 128 | 171 | 0.1 | 0.66 | 0.57 | 2.5
1763 | 2020-09-29 | 17.67 | 4.56 | 2.38 | 3770 | 2.76 | 18.77 | 5.75 | 3.43 | 2.83 | 58.7 | 0.86 | 0.26 | 5.14 | 5.99 | 55.05 | 0.55 | 1.22 | 7.25 | 13.44 | 0.2 |  |  | 6.97 | 0.31 |  | 9.18 | 2.47 | 0.63 | 1.74 | 0.97 |  | 110 | 296 | 126 | 155 | 0.13 | 0.67 | 0.3 | 3.11
1764 | 2020-09-30 | 18 | 4.49 | 2.54 | 3830 | 2.86 | 18.86 | 5.74 | 3.49 | 2.84 | 58.57 | 0.84 | 0.25 | 5.02 | 6.06 | 56.06 | 0.37 | 1.07 | 6.62 | 13.07 | 0.27 |  |  | 6.01 | 0.14 |  | 10.04 | 2.58 | 0.7 | 1.88 | 1.03 |  | 108 | 296 | 124 | 166 | 0.12 | 0.61 | 0.6 | 2.85
1765 | 2020-10-01 | 17.05 | 4.48 | 2.19 | 3820 | 2.84 | 18.56 | 5.61 | 3.37 | 2.8 | 59.07 | 0.83 | 0.25 | 5.05 | 6.13 | 54.13 | 0.48 | 1.19 | 7.54 | 14 | 0.22 |  |  | 5.91 | 0.2 |  | 10 | 2.49 | 0.74 | 1.84 | 1.08 |  | 107 | 294 | 138 | 153 | 0.11 | 0.62 | 0.53 | 2.72
1766 | 2020-10-02 | 18 | 4.3 | 2.71 | 3770 | 2.88 | 19.06 | 5.85 | 3.41 | 2.84 | 58.47 | 0.85 | 0.25 | 5.16 | 5.91 | 53 | 0.22 | 1.2 | 9.57 | 13.88 | 0.06 |  |  | 5.4 | 0.35 |  | 9.56 | 2.47 | 0.87 | 1.82 | 1.46 |  | 114 | 294 | 132 | 151 | 0.13 | 0.66 | 0.5 | 2.6
1767 | 2020-10-03 | 18 | 4.22 | 2.68 | 3730 | 2.86 | 18.66 | 5.66 | 3.37 | 2.82 | 58.87 | 0.83 | 0.25 | 5.01 | 6.2 | 54.4 | 0.36 | 1.09 | 7.23 | 14.3 | 0.18 |  |  | 6.51 | 0.41 |  | 9.38 | 2.7 | 0.73 | 1.68 | 0.91 |  | 106 | 293 | 118 | 138 | 0.11 | 0.76 | 0.66 | 3.15
1768 | 2020-10-04 | 18 | 4.2 | 2.15 | 3880 | 2.78 | 18.96 | 5.85 | 3.38 | 2.84 | 58.87 | 0.85 | 0.26 | 5.01 | 6.21 | 55.08 | 0.32 | 1.05 | 7.26 | 13.14 | 0.22 |  |  | 6.21 | 0.81 |  | 9.76 | 2.48 |  | 1.62 | 1.23 |  | 106 | 295 | 129 | 159 | 0.21 | 0.69 | 0.65 | 3.02
1769 | 2020-10-05 | 18 | 4.2 | 2.11 | 3820 | 2.8 | 18.86 | 5.81 | 3.37 | 2.81 | 58.77 | 0.87 | 0.26 | 5.21 | 5.94 | 54.67 | 0.37 | 1.09 | 7.75 | 12.86 | 0.23 |  |  | 6.63 | 0.18 |  | 9.79 | 2.7 |  | 1.84 | 1.1 |  | 107 | 295 | 127 | 158 | 0.12 | 0.58 | 0.64 | 2.78
1770 | 2020-10-06 | 18 | 4.63 | 2.11 | 3860 | 2.83 | 18.86 | 5.83 | 3.37 | 2.81 | 58.77 | 0.85 | 0.26 | 4.96 | 6.09 | 54.38 | 0.19 | 1.09 | 8.22 | 13.14 | 0.25 |  |  | 6.44 | 0.26 |  | 9.16 | 2.83 |  | 1.8 | 1.27 |  | 113 | 294 | 131 | 164 | 0.12 | 0.51 | 0.57 | 2.64
1771 | 2020-10-07 | 18 | 4.68 | 2.68 | 3780 | 2.96 | 18.96 | 5.77 | 3.29 | 2.83 | 58.67 | 0.88 | 0.26 | 5.09 | 5.95 | 55 | 0.23 | 1.24 | 7.71 | 13.4 | 0.37 |  |  | 5.65 | 0.45 |  | 9.34 | 2.83 |  | 1.6 | 1.26 |  | 111 | 295 | 125 | 146 | 0.12 | 0.59 | 0.58 | 2.96
1772 | 2020-10-08 | 18 | 4.24 | 3.17 | 3770 | 2.93 | 18.96 | 5.92 | 3.29 | 2.82 | 58.57 | 0.86 | 0.26 | 4.9 | 6.24 | 52.08 | 0 | 1.16 | 7.26 | 15.58 | 0 |  |  | 5.52 | 0.53 | 6.05 | 9.57 | 3.78 |  | 1.84 | 1.8 |  | 110 | 291 | 130 | 135 | 0.13 | 0.69 | 0.6 | 3.01
1773 | 2020-10-09 | 18 | 4.36 | 3.82 | 3740 | 2.91 | 19.06 | 5.63 | 3.21 | 2.74 | 58.87 | 0.81 | 0.26 | 5.18 | 5.92 | 54.22 | 0.36 | 0.96 | 8.9 | 12.77 | 0.96 |  |  | 6.41 | 0.01 |  | 9.41 | 2.61 | 0.87 | 1.57 | 0.84 |  | 114 | 295 | 137 | 146 | 0.18 | 0.82 | 0.6 | 3.22
1774 | 2020-10-10 | 18 | 4.24 | 3.32 | 3840 | 2.95 | 18.66 | 5.66 | 3.06 | 2.7 | 58.57 | 0.84 | 0.26 | 4.91 | 6.33 | 54.63 | 0.09 | 1.23 | 4.62 | 14.63 | 0.44 |  |  | 6.2 | 0 |  | 8.96 | 2.73 | 0.55 | 1.53 | 1.14 |  | 112 | 296 | 122 | 153 | 0.14 | 0.82 | 0.55 | 3.21
1775 | 2020-10-11 | 18 | 4.12 | 2.4 | 3730 | 2.85 | 18.81 | 5.65 | 3.3 | 2.72 | 58.52 | 0.82 | 0.26 | 4.91 | 5.97 | 54.52 | 0.28 | 1.08 | 8.3 | 13.35 | 0.33 |  |  | 6.17 | 0.45 |  | 9.16 | 2.82 | 0.67 | 1.66 | 1.03 |  | 106 | 296 | 133 | 156 | 0.31 | 0.88 | 0.58 | 2.4
1776 | 2020-10-13 | 18 | 4.2 | 2.28 | 3850 | 3.03 | 18.51 | 5.56 | 3.22 | 2.76 | 58.96 | 0.82 | 0.27 | 4.93 | 6.17 | 54.38 | 0 | 1.16 | 7.29 | 15.17 | 0.2 |  |  | 5.86 | 0 | 5.86 | 8.69 | 3.35 |  | 1.71 | 1.3 |  | 110 | 295 | 126 | 153 | 0.28 | 0.92 | 0.55 | 2.65
1777 | 2020-10-14 | 18 | 4.2 | 2.8 | 3820 | 2.98 | 18.77 | 5.44 | 3.35 | 2.78 | 59.02 | 0.84 | 0.27 | 5.15 | 5.99 | 56.45 | 0.13 | 1.14 | 6.7 | 13.24 | 0.15 |  |  | 5.31 | 0.19 | 5.5 | 10.21 | 2.75 | 1.06 | 1.63 | 0.82 |  | 111 | 292 | 140 | 148 | 0.48 | 0.96 | 0.57 | 3.03
1778 | 2020-10-15 | 18 | 4.19 | 2.94 | 3840 | 2.94 | 18.76 | 5.48 | 3.3 | 2.81 | 59.17 | 0.83 | 0.26 | 5.2 | 6.2 | 55.71 | 0.2 | 1.26 | 7.11 | 13.56 | 0.15 |  |  | 5.42 | 0.38 | 5.8 | 9.62 | 2.67 | 1.02 | 1.92 | 0.85 |  | 110 | 292 | 135 | 177 | 0.44 | 0.98 | 0.53 | 2.44
1779 | 2020-10-16 | 18.13 | 4.24 | 2.88 | 3820 | 2.87 | 18.43 | 5.48 | 3.26 | 2.75 | 58.84 | 0.84 | 0.26 | 5.19 | 6.42 | 56.18 | 0.36 | 0.8 | 6.44 | 14.31 | 0.26 |  |  | 6.16 | 0.12 | 6.28 | 9.42 | 2.63 | 0.63 | 1.67 | 0.87 |  | 109 | 295 | 118 | 154 | 0.44 | 0.98 | 0.6 | 2.71
1780 | 2020-10-17 | 20 | 4.22 | 2.82 | 3800 | 2.88 | 18.5 | 5.54 | 3.38 | 2.72 | 58.77 | 0.84 | 0.26 | 5.59 | 7.03 | 53.71 | 0.53 | 0.9 | 7.35 | 14.76 | 0.15 |  |  | 7.25 | 0.48 | 7.73 | 8.65 | 2.84 | 0.6 | 1.51 | 1.19 |  | 107 | 296 | 117 | 157 | 0.44 | 0.95 | 0.58 | 2.75
1781 | 2020-10-18 | 20 | 4.14 | 2.41 | 3790 | 2.95 | 18.75 | 5.58 | 3.33 | 2.81 | 59.12 | 0.85 | 0.27 | 5.59 | 7.23 | 52.45 | 0.41 | 1.31 | 7.13 | 16.35 | 0.24 |  |  | 5.78 | 0.74 | 6.52 | 9.14 | 3.19 | 0.44 | 1.41 | 1.13 |  | 106 | 298 | 123 | 138 | 0.18 | 0.69 | 0.6 | 2.39
1782 | 2020-10-20 | 20 | 4.28 | 2.51 | 3750 | 2.79 | 18.86 | 5.75 | 3.29 | 2.8 | 59.17 | 0.83 | 0.26 | 6.04 | 6.09 | 54.41 | 0.68 | 1.11 | 7.34 | 13.29 | 0.27 |  |  | 7.37 | 0.89 |  | 8.38 | 2.7 | 0.48 | 1.86 | 0.95 |  | 106 | 296 | 120 | 136 | 0.22 | 0.65 | 0.64 | 2.56
1783 | 2020-10-21 | 20 | 4.24 | 2.76 | 3760 | 3.02 | 18.4 | 5.45 | 3.52 | 2.75 | 58.86 | 0.82 | 0.26 | 4.97 | 6.9 | 51.84 | 0.14 | 1.36 | 7.17 | 16.86 | 0.02 |  |  | 5.13 | 0.59 | 5.72 | 10.09 | 3.28 |  | 1.76 | 1.04 |  | 108 | 296 | 125 | 135 | 0.22 | 0.91 | 0.62 | 3.53
1784 | 2020-10-22 | 22 | 4.15 | 2.54 | 3790 | 2.84 | 18.07 | 5.51 | 3.56 | 2.86 | 58.47 | 0.79 | 0.27 | 5.77 | 7.71 | 49.04 | 0 | 0.97 | 8.88 | 19.88 | 0.11 |  |  | 3.98 | 0.84 | 4.82 | 9.7 | 2.5 |  | 1.62 | 1.63 |  | 107 | 297 | 123 | 127 | 0.16 | 0.89 | 0.6 | 3.35
1785 | 2020-10-22 11:30 | 22 |  | 3.02 | 3800 | 2.95 | 18.21 | 5.38 | 3.6 | 2.78 | 58.24 | 0.8 | 0.26 | 4.97 | 7.88 | 50.14 | 0.59 | 0.88 | 7.75 | 18.34 | 0.06 |  |  | 5.29 | 0.26 |  | 10.15 | 2.85 | 0.57 | 1.68 | 1.32 |  | 109 | 298 | 138 | 144 |  |  | 0.61 | 4.18
1786 | 2020-10-23 | 20 | 4.28 | 2.49 | 3810 | 2.7 | 18.4 | 5.37 | 3.68 | 2.79 | 58.63 | 0.78 | 0.28 | 6.71 | 6.87 | 52.17 | 0.23 | 1.12 | 6.89 | 16.83 | 0.01 |  |  | 4.18 | 0.81 | 4.99 | 10.55 | 3.19 |  | 1.35 | 1.61 |  | 114 | 297 | 143 | 136 | 0.22 | 0.81 | 0.6 | 4.36
1787 | 2020-10-24 | 20 | 4.42 | 2.46 | 3810 | 2.76 | 18.31 | 5.42 | 3.36 | 2.72 | 58.51 | 0.73 | 0.26 | 5.78 | 7.53 | 51.14 | 0.24 | 1.1 | 6.88 | 18.85 | 0.06 |  |  | 4.75 | 0.57 | 5.32 | 9.37 | 3.25 |  | 1.79 | 1.58 |  | 106 | 293 | 120 | 149 | 0.18 | 0.67 | 0.67 | 3.5
1788 | 2020-10-25 | 20 | 4.91 | 3.26 | 3780 | 2.84 | 17.9 | 5.5 | 3.28 | 2.74 | 58.65 | 0.76 | 0.25 | 5.78 | 7.72 | 48.12 | 0.25 | 1 | 7.89 | 18.96 | 0.01 |  |  | 5.32 | 0.89 | 6.22 | 9.12 | 4.23 |  | 1.93 | 1.59 |  | 107 | 294 | 125 | 141 | 0.09 | 0.52 | 0.73 | 3.2
1789 | 2020-10-27 | 18.19 | 4.3 | 2.93 | 3820 | 2.81 | 18.15 | 5.58 | 3.33 | 2.78 | 58.81 | 0.77 | 0.25 | 6.51 | 7.04 | 52.7 | 0.72 | 1.24 | 7.83 | 15.71 | 0.22 |  |  | 6.82 | 0.31 | 7.13 | 8.82 | 2.08 | 0.38 | 1.71 | 1.36 |  | 108 | 295 | 123 | 144 | 0.06 | 0.42 | 0.6 | 4.09
1790 | 2020-10-28 | 20 | 4.46 | 2.3 | 3880 | 2.92 | 18.18 | 5.62 | 3.29 | 2.77 | 58.8 | 0.78 | 0.26 | 5.92 | 7.1 | 52.1 | 0.38 | 1.31 | 6.63 | 16.67 | 0.34 |  |  | 6.99 | 0.25 |  | 8.63 | 3.57 | 0.13 | 1.67 | 1.23 |  | 111 | 297 | 125 | 141 | 0.11 | 0.45 | 0.55 | 2.98
1791 | 2020-10-29 | 20 | 4.43 | 2.48 | 3830 | 2.91 | 18.05 | 5.65 | 3.25 | 2.79 | 58.5 | 0.78 | 0.25 | 5.98 | 7.51 | 51.83 | 0.33 | 1.55 | 6.8 | 17.43 | 0.29 |  |  | 6.25 | 0.14 |  | 8.73 | 3.77 | 0.08 | 1.49 | 1.09 |  | 109 | 296 | 121 | 148 | 0.14 | 0.57 | 0.63 | 3.02
1792 | 2020-10-30 | 20 | 4.26 | 3.19 | 3820 | 2.83 | 17.95 | 5.62 | 3.17 | 2.82 | 58.6 | 0.82 | 0.24 | 6.35 | 7.44 | 52.67 | 0.73 | 1.46 | 5.5 | 17.58 | 0.29 |  |  | 6.47 | 0.58 |  | 8.42 | 3.77 | 0.01 | 1.43 | 0.92 |  | 106 | 296 | 131 | 136 | 0.14 | 0.63 | 0.6 | 3.1
1793 | 2020-10-31 | 20 | 4.3 | 3.25 | 3800 | 2.87 | 18.25 | 5.62 | 3.39 | 2.93 | 58.3 | 0.81 | 0.24 | 6.29 | 7.17 | 54.64 | 0.47 | 1.31 | 4.34 | 16.79 | 0.32 |  |  | 5.77 | 0.56 | 6.33 | 8.72 | 3.7 | 0.21 | 1.64 | 1.23 |  |  | 296 | 124 | 145 | 0.15 | 0.68 | 0.47 | 4.04
1794 | 2020-11-01 | 20 | 4.28 | 2.74 | 3870 | 2.83 | 18.65 | 5.44 | 3.28 | 2.73 | 58.8 | 0.74 | 0.24 | 6.29 | 6.06 | 58.02 | 0.51 | 1.27 | 5.28 | 13.83 | 0.31 |  |  | 5.52 | 0.27 |  | 9.01 | 2.73 | 0.57 | 1.64 | 0.87 |  | 113 | 296 | 134 | 147 | 0.38 | 0.96 | 0.55 | 2.56
1795 | 2020-11-03 | 20 | 4.25 | 3.12 | 3830 | 3 | 18.35 | 5.69 | 3.31 | 2.9 | 58.3 | 0.8 | 0.26 | 5.04 | 6.31 | 54.67 | 0.5 | 1.44 | 5.42 | 14.57 | 0.42 |  |  | 6.82 | 0.28 | 7.1 | 8.41 | 4.01 |  | 1.8 | 1.12 |  | 107 | 294 | 129 | 164 | 0.48 | 1.06 | 0.58 | 3.39
1796 | 2020-11-04 | 20 | 4.29 | 2.23 | 3810 | 2.89 | 18.35 | 5.63 | 3.24 | 2.86 | 58.4 | 0.76 | 0.27 | 5.17 | 6.84 | 55.78 | 0.41 | 1.43 | 4.27 | 15.78 | 0.34 |  |  | 5.61 | 0.25 | 5.86 | 9.53 | 3.74 |  | 1.36 | 1.12 |  | 107 | 298 | 122 | 135 | 0.7 | 1.18 | 0.55 | 3.26
1797 | 2020-11-05 | 20 | 4.26 | 3.3 | 3910 | 2.82 | 18.55 | 5.41 | 3.37 | 2.81 | 58.6 | 0.73 | 0.26 | 5.66 | 7.19 | 57.43 | 0.55 | 1.39 | 2.91 | 16.22 | 0.27 |  |  | 3.88 | 0 | 3.88 | 10.84 | 3.55 |  | 1.29 | 1.07 |  | 114 | 296 | 136 | 145 | 0.42 | 1.22 | 0.72 | 3.31
1798 | 2020-11-06 | 20 | 4.33 | 2.1 | 3830 | 2.78 | 18.56 | 5.38 | 3.47 | 2.76 | 58.17 | 0.72 | 0.28 | 5.83 | 7.11 | 57.08 | 0.36 | 1.3 | 3.68 | 16.58 | 0.11 |  |  | 3.77 | 0.01 | 3.78 | 10.71 | 3.64 |  | 1.53 | 0.86 |  | 108 | 296 | 134 | 149 | 0.38 | 0.86 | 0.61 | 3.36
1799 | 2020-11-07 | 20 | 4.35 | 1.86 | 3830 | 2.81 | 18.47 | 5.4 | 3.31 | 2.83 | 58.23 | 0.74 | 0.28 | 6 | 7.28 | 58.17 | 0.41 | 1.64 | 1.56 | 17.19 | 0.32 |  |  | 4.35 | 0 | 4.35 | 10.03 | 3.78 |  | 1.33 | 0.75 |  | 109 | 297 | 137 | 151 | 0.42 | 0.96 | 0.71 | 4.11
1800 | 2020-11-08 | 20 | 4.31 | 3.14 | 3830 | 2.9 | 18.34 | 5.45 | 3.22 | 2.84 | 57.98 | 0.8 | 0.28 | 6 | 7.36 | 56.08 | 0.41 | 1.54 | 2.56 | 18.1 | 0.24 |  |  | 4.33 | 0 | 4.33 | 10.09 | 3.97 |  | 1.39 | 0.98 |  | 110 | 297 | 123 | 153 | 0.21 | 0.98 | 0.62 | 3.58
1801 | 2020-11-10 | 20 | 4.28 | 2.66 | 3790 | 3 | 18.24 | 5.47 | 3.27 | 2.82 | 58.26 | 0.77 | 0.27 | 6.14 | 7.25 | 58.66 |  |  | 3.7 | 15.43 | 0.13 |  |  | 4.31 | 0.02 | 4.33 | 10.44 | [5 empty] | 112 | 297 | 133 | 160 | 0.16 | 0.669 | 0.6 | 4.43
1802 | 2020-11-11 | 20 | 4.2 | 2.25 | 3850 | 2.84 | 18.36 | 5.57 | 3.1 | 2.77 | 57.97 | 0.79 | 0.28 | 6.12 | 6.99 | 54.74 |  |  | 4.83 | 16.99 | 0.09 |  |  | 4.92 | 0.24 | 5.16 | 9.4 | [5 empty] | 111 | 296 | 144 | 145 | 0.094 | 0.514 | 0.7 | 4.51
1803 | 2020-11-12 | 20 | 4.26 | 2.25 | 3790 | 2.81 | 18.24 | 5.58 | 3.38 | 2.8 | 58.83 | 0.78 | 0.27 | 5.85 | 7.11 | 56.92 |  |  | 2.29 | 16.83 | 0.22 |  |  | 4.86 | 0.41 | 5.27 | 9.7 | [5 empty] | 109 | 297 | 135 | 156 | 0.105 | 0.548 | 0.59 | 3.47
1804 | 2020-11-13 | 20 | 4.36 | 2.55 | 3750 | 2.89 | 18.12 | 5.47 | 3.36 | 2.84 | 58.5 | 0.78 | 0.27 | 6.02 | 6.85 | 56.04 | 0.47 | 1.62 | 3.39 | 16.61 | 0.22 |  |  | 4.82 | 0.41 | 5.23 | 9.61 | 3.69 | 0.36 | 1.63 | 1.03 |  | 106 | 296 | 121 | 153 | 0.12 | 0.67 | 0.66 | 2.96
1805 | 2020-11-15 | 20 | 4.23 | 2.28 | 3770 | 2.81 | 18.11 | 5.5 | 3.41 | 2.82 | 58.53 | 0.76 | 0.27 | 5.69 | 7.35 | 55.79 | 0.29 | 1.44 | 3.17 | 17.58 | 0.25 |  |  | 4.57 | 0.46 | 5.03 | 9.73 | 3.61 | 0.12 | 1.84 | 0.98 |  | 108 | 296 | 136 | 152 | 0.1 | 0.51 | 0.66 | 3.55
1806 | 2020-11-17 | 20 | 4.2 | 2.86 | 3880 | 2.95 | 18.08 | 5.66 | 3.1 | 2.86 | 58.46 | 0.82 | 0.27 | 6.22 | 7.21 | 54.09 | 0.43 | 1.44 | 4.94 | 16.87 | 0.37 |  |  | 6.24 | 0.66 | 6.9 | 7.63 | 4.05 | 0.2 | 1.92 | 1.02 |  | 108 | 296 | 124 | 162 | 0.13 | 0.62 | 0.6 | 3.23
1807 | 2020-11-18 | 20 | 4.18 | 3.13 | 3740 | 2.84 | 18.28 | 5.85 | 3.14 | 2.85 | 58.56 | 0.83 | 0.27 | 6.03 | 7.04 | 54.22 | 0.44 | 1.45 | 5.06 | 16.19 | 0.29 |  |  | 7.07 | 0.36 | 7.46 | 7.77 | 3.65 |  | 1.91 | 1.25 |  | 107 | 297 | 124 | 147 | 0.13 | 0.7 | 0.7 | 3.49
1808 | 2020-11-19 | 20 | 4.46 | 3.04 | 3760 | 2.96 | 18.18 | 5.69 | 3.25 | 2.84 | 58.36 | 0.8 | 0.27 | 5.91 | 7.19 | 55.17 | 0.25 | 1.5 | 3.47 | 16.78 | 0.35 |  |  | 5.98 | 0.36 | 6.34 | 8.98 | 4 | 0.12 | 1.68 | 1.23 |  | 113 | 297 | 128 | 144 | 0.1 | 0.62 | 0.84 | 3.38
1809 | 2020-11-20 | 20 | 4.45 | 2.71 | 3780 | 2.93 | 18.18 | 5.71 | 3.28 | 2.83 | 58.36 | 0.79 | 0.26 | 6.02 | 7.09 | 55.57 | 0.44 | 1.37 | 3.69 | 16.21 | 0.2 |  |  | 6.2 | 0.26 | 6.46 | 9.18 | 3.57 |  | 1.74 | 1.22 |  | 108 | 297 | 135 | 157 | 0.11 | 0.62 | 0.7 | 3.45
1810 | 2020-11-21 | 20 | 4.38 | 2.42 | 3770 | 2.87 | 18.38 | 5.61 | 3.36 | 2.83 | 58.46 | 0.76 | 0.26 | 0.2 | 7.08 | 56.46 | 0.4 | 1.53 | 3.64 | 16.23 | 0.21 |  |  | 5.38 | 0.31 | 5.69 | 9.03 | 3.33 |  | 1.62 | 1.32 |  | 108 | 295 | 134 | 157 | 0.09 | 0.47 | 0.7 | 4.15
1811 | 2020-11-22 | 20 | 4.41 | 2.14 | 3780 | 2.98 | 18.08 | 5.62 | 3.35 | 2.88 | 58.46 | 0.78 | 0.27 | 0.2 | 7.19 | 55.66 | 0.34 | 1.61 | 2.77 | 17.72 | 0.3 |  |  | 5.15 | 0.1 | 5.25 | 9.33 | 3.61 |  | 1.72 | 1.3 |  | 112 | 293 | 145 | 157 | 0.12 | 0.48 | 0.69 | 3.21
1812 | 2020-11-24 | 20 | 4.28 | 3.04 | 3790 | 2.97 | 18.29 | 5.61 | 3.26 | 2.8 | 58.22 | 0.78 | 0.28 | 6.11 | 6.77 | 56.92 | 0.28 | 1.57 | 3.04 | 16.07 | 0.31 |  |  | 5.69 | 0.14 | 5.83 | 9.04 | 3.74 | 0.43 | 1.58 | 0.97 |  | 112 | 302 | 121 | 167 | 0.07 | 0.58 | 0.61 | 3.55
1813 | 2020-11-25 | 20 | 4.14 | 2.28 | 3850 | 2.83 | 18.32 | 5.66 | 3.26 | 2.84 | 58.47 | 0.8 | 0.28 | 5.67 | 7.24 | 55.11 | 0.12 | 1.88 | 4.43 | 17.79 | 0.48 |  |  | 4.95 | 0 |  | 8.88 | 3.16 | 0.29 | 1.34 | 1.38 |  | 109 | 297 | 133 | 171 | 0.08 | 0.65 | 0.65 | 3.22
1814 | 2020-11-26 | 20 | 4.1 | 2.94 | 3880 | 2.83 | 18.33 | 5.59 | 3.29 | 2.76 | 58.43 | 0.8 | 0.28 | 6.18 | 6.84 | 56.98 | 0.61 | 1.69 | 3.3 | 16.09 | 0.33 |  |  | 5.33 | 0.06 |  | 9.43 | 2.85 | 0.41 | 1.81 | 1.03 |  | 106 | 298 | 132 | 168 | 0.1 | 1.08 | 0.68 | 3.31
1815 | 2020-11-27 | 20 | 4.3 | 2.84 | 3850 | 2.84 | 18.09 | 5.48 | 3.25 | 2.72 | 58.76 | 0.76 | 0.27 | 5.79 | 6.98 | 55.87 | 0.42 | 1.76 | 4.11 | 16.47 | 0.25 |  |  | 5.51 | 0.19 |  | 9.22 | 3.3 | 0.37 | 1.56 | 0.91 |  | 111 | 298 | 139 | 158 | 0.18 | 0.91 | 0.65 | 3.17
1816 | 2020-11-28 | 20 | 4.33 | 3.06 | 3750 | 2.81 | 18.47 | 5.6 | 3.34 | 2.79 | 58.47 | 0.77 | 0.27 | 5.96 | 7.05 | 58.79 | 0.51 | 1.67 | 2.46 | 15.67 | 0.46 |  |  | 4.54 | 0 |  | 9.66 | 3.06 | 0.29 | 1.49 | 1.29 |  | 114 | 297 | 135 | 167 | 0.12 | 1.08 | 0.54 | 3.73
1817 | 2020-11-29 | 20 | 4.27 | 2.95 | 3820 | 2.9 | 18.31 | 5.61 | 3.33 | 2.81 | 58.5 | 0.78 | 0.27 | 5.96 | 7.05 | 56.52 | 0.2 | 1.77 | 3.99 | 16.61 | 0.36 |  |  | 4.59 | 0.03 |  | 9.54 | 3.01 | 0.24 | 1.73 | 1.26 |  | 112 | 298 | 134 | 171 | 0.32 | 0.91 | 0.65 | 3.48
1818 | 2020-11-30 | 20 | 4.2 | 2.93 | 3810 | 2.95 | 18.45 | 5.57 | 3.32 | 2.77 | 58.59 | 0.75 | 0.27 | 5.99 | 6.67 | 58.15 | 0.28 | 1.56 | 2.93 | 16.12 | 0.12 |  |  | 4.62 | 0.16 | 4.78 | 9.63 | 3.07 |  | 1.46 | 1.29 |  | 110 | 297 | 132 | 174 | 0.32 | 1.19 | 0.49 | 3.67
1819 | 2020-12-01 | 20 | 4.28 | 3.01 | 3800 | 2.78 | 18.43 | 5.66 | 3.34 | 2.71 | 57.91 | 0.76 | 0.27 | 5.67 | 6.51 | 57.07 | 0.55 | 1.4 | 4.26 | 15.32 | 0.34 |  |  | 5.35 | 0 | 5.35 | 9.24 | 3.53 |  | 1.81 | 0.86 |  | 110 | 298 | 128 | 152 | 0.32 | 1.07 | 0.57 | 3.72
1820 | 2020-12-02 | 20 | 4.23 | 2.53 | 3650 | 2.82 | 18.5 | 5.78 | 3.4 | 2.8 | 58.02 | 0.77 | 0.27 | 5.39 | 6.66 | 55.52 |  |  | 4.79 | 15.93 | 0.13 |  |  | 5.6 | 0.11 | 5.71 | 9.2 | [5 empty] | 106 | 297 | 130 | 167 | 0.29 | 1.09 | 0.65 | 3.87
1821 | 2020-12-04 | 20 | 4.34 | 2.55 | 3750 | 2.89 | 18.4 | 5.7 | 3.22 | 2.74 | 58.61 | 0.74 | 0.26 | 5.53 | 6.58 | 57.89 |  |  | 2.69 | 15.8 | 0.69 |  |  | 5.38 | 0.47 | 5.85 | 8.98 | [5 empty] | 114 | 298 | 119 | 174 | 0.09 | 0.57 | 0.6 | 3.69
1822 | 2020-12-06 | 20 | 4.41 | 3.65 | 3790 | 2.82 | 17.86 | 5.54 | 3.18 | 2.66 | 58.67 | 0.72 | 0.26 | 5.47 | 7.4 | 55.22 | 0.29 | 1.62 | 3.89 | 18.04 | 0.59 |  |  | 5.1 | 0.34 |  | 8.96 | 2.86 | 0.64 | 1.27 | 1.09 |  | 107 | 295 | 136 | 172 | 0.19 | 0.82 | 0.5 | 3.01
1823 | 2020-12-07 | 20 | 4.53 | 3.17 | 3750 | 2.94 | 17.84 | 5.56 | 3.22 | 2.68 | 58.66 | 0.74 | 0.26 | 6.4 | 7.16 | 55.91 | 0.38 | 1.65 | 53.77 | 17.54 | 0.35 |  |  | 5.08 | 0.24 |  | 9.1 | 2.84 | 0.61 | 1.51 | 0.94 |  | 109 | 299 | 126 | 166 | 0.1 | 0.65 | 0.63 | 3.25
1824 | 2020-12-08 | 20 | 4.46 | 3.08 | 3710 | 2.93 | 17.91 | 5.5 | 3.31 | 2.63 | 58.44 | 0.72 | 0.26 | 6.17 | 7.01 | 55.25 | 0.35 | 1.43 | 5.14 | 16.09 | 0.64 |  |  | 5.2 | 0.2 |  | 9.18 | 3.67 | 0.24 | 1.6 | 0.92 |  | 106 | 298 | 125 | 173 | 0.18 | 0.76 | 0.79 | 3.26
1825 | 2020-12-10 | 19.16 | 4.41 | 2.77 | 3760 | 2.98 | 18.43 | 5.32 | 3.48 | 2.55 | 59.06 | 0.66 | 0.25 | 5.84 | 6.43 | 56.3 | 0.3 | 1.39 | 5.4 | 15.07 | 0.34 |  |  | 3.96 | 0.31 | 4.27 | 10.24 | 3.28 | 0.75 | 1.51 | 0.86 |  | 114 | 297 | 156 | 166 | 0.12 | 0.68 | 0.62 | 2.92
1826 | 2020-12-12 | 19.22 | 4.59 | 2.72 | 3770 | 2.95 | 18.05 | 5.44 | 3.45 | 2.66 | 58.76 | 0.69 | 0.25 | 5.37 | 7.22 | 54.77 | 0.62 | 1.52 | 5.15 | 16.92 | 0.31 |  |  | 4.26 | 0.23 | 4.49 | 10.03 | 3.19 | 0.5 | 1.49 | 0.9 |  | 110 | 298 | 126 | 167 | 0.11 | 0.62 | 0.48 | 2.83
1827 | 2020-12-13 | 20 | 4.7 | 2.72 | 3770 | 2.97 | 17.84 | 5.41 | 3.37 | 2.71 | 58.48 | 0.73 | 0.25 | 5.37 | 7.6 | 52.95 | 0.63 | 1.38 | 6.16 | 17.82 | 0.12 |  |  | 4.69 | 0.01 | 4.7 | 9.61 | 3.44 | 0.49 | 1.65 | 0.95 |  | 107 | 296 | 126 | 152 | 0.29 | 0.89 | 0.59 | 3.44
1828 | 2020-12-15 | 20 | 4.69 | 3.18 | 3910 | 3.23 | 17.81 | 5.31 | 3.63 | 2.67 | 58.62 | 0.67 | 0.24 | 6.46 | 7.34 | 53.1 | 0.43 | 1.61 | 6.14 | 17.8 | 0.26 |  |  | 3.38 | 0.24 |  | 10.5 | 3.44 | 0.69 | 1.48 | 0.77 |  | 109 | 298 | 123 | 153 | 0.42 | 1.15 | 0.61 | 3.28
1829 | 2020-12-16 | 8 | 4.1 | 2.19 | 3890 | 2.9 | 18.13 | 5.28 | 3.48 | 2.66 | 59.06 | 0.64 | 0.25 | 6.23 | 7.25 | 54.44 | 0.73 | 1.41 | 5.56 | 17.29 | 0.21 |  |  | 4.18 | 0.2 | 4.38 | 9.88 | 3.4 |  | 1.18 | 0.7 |  | 109 | 299 | 124 | 158 | 0.39 | 0.94 | 0.55 | 3.07
1830 | 2020-12-17 | 20 | 4.48 | 2.5 | 3880 | 2.85 | 17.99 | 5.35 | 3.45 | 2.71 | 59.07 | 0.68 | 0.25 | 6.19 | 7.15 | 54.91 | 0.94 | 1.34 | 5.94 | 15.94 | 0.28 |  |  | 5.04 | 0.14 | 5.18 | 9.32 | 3.66 |  | 1.49 | 0.69 |  | 107 | 297 | 133 | 147 | 0.4 | 0.89 | 0.6 | 3.33
1831 | 2020-12-18 | 18 | 4.22 | 2.6 | 3840 | 2.83 | 18.02 | 5.29 | 3.47 | 2.72 | 59.19 | 0.73 | 0.25 | 6.19 | 7.03 | 53.49 | 0.93 | 1.6 | 6.78 | 15.95 | 0.28 |  |  | 4.42 | 0.22 | 4.64 | 9.97 | 3.39 |  | 1.63 | 0.71 |  | 111 | 296 | 126 | 158 | 0.36 | 0.9 | 0.5 | 2.97
1832 | 2020-12-19 | 18 | 4.42 | 2.94 | 3800 | 2.82 | 18.16 | 5.36 | 3.54 | 2.76 | 59.06 | 0.69 | 0.25 | 5.88 | 7 | 54.81 | 0.85 | 1.38 | 7.57 | 14.82 | 0.29 |  |  | 4.4 | 0.16 | 4.56 | 9.75 | 3.07 |  | 1.61 | 0.73 |  | 112 | 298 | 133 | 143 | 0.28 | 0.86 | 0.5 | 3.22
1833 | 2020-12-20 | 18 | 4.4 | 2.38 | 3770 | 2.88 | 18.08 | 5.4 | 3.48 | 2.75 | 58.99 | 0.71 | 0.26 | 5.88 | 6.7 | 54.49 | 0.62 | 1.62 | 6.79 | 15.21 | 0.27 |  |  | 4.09 | 0.25 | 4.34 | 10.04 | 2.75 |  | 1.9 | 0.84 |  | 115 | 297 | 139 | 150 | 0.23 | 0.96 | 0.55 | 2.68
1834 | 2020-12-22 | 18 | 4.44 | 2.48 | 3720 | 2.74 | 18.18 | 5.5 | 3.37 | 2.78 | 59.32 | 0.73 | 0.26 | 5.77 | 6.74 | 54.32 | 0.62 | 1.55 | 6.49 | 15.84 | 0.39 |  |  | 4.6 | 0.45 | 5.05 | 9.61 | 2.68 | 0.87 | 1.8 | 0.7 |  | 113 | 297 | 142 | 160 | 0.17 | 0.93 | 0.55 | 3.15
1835 | 2020-12-23 | 18 | 4.78 | 2.51 | 3770 | 2.73 | 18.17 | 5.53 | 3.4 | 2.77 | 58.7 | 0.71 | 0.27 | 5.86 | 6.81 | 54.46 | 0.56 | 1.56 | 6.72 | 15.4 | 0.4 |  |  | 4.83 | 0 |  | 9.86 | 2.91 | 0.69 | 1.67 | 0.84 |  | 363 | 294 | 131 | 164 | 0.17 | 0.98 | 0.66 | 2.96
1836 | 2020-12-24 | 18 | 5.06 | 2.39 | 3820 | 2.94 | 18.35 | 5.29 | 3.75 | 2.77 | 59.02 | 0.61 | 0.26 | 5.86 | 6.81 | 54.18 | 0.77 | 1.28 | 6.9 | 15.42 | 0.21 |  |  | 3.86 | 0.52 |  | 10.66 | 3.03 | 0.77 | 1.65 | 0.66 |  | 108 | 296 | 156 | 148 | 0.13 | 0.86 | 0.52 | 2.88
1837 | 2020-12-26 | 18 | 5.1 | 2.84 | 3740 | 2.94 | 18.23 | 5.42 | 3.41 | 2.76 | 58.91 | 0.66 | 0.26 | 5.74 | 6.56 | 55.6 | 0.87 | 1.4 | 5.67 | 15.16 | 0.2 |  |  | 4.65 | 0.4 | 5.05 | 9.78 | 2.83 | 0.94 | 1.7 | 0.67 |  | 108 | 298 | 147 | 137 | 0.31 | 1.05 | 0.65 | 3.24
1838 | 2020-12-27 | 18 | 4.94 | 2.75 | 3780 | 3 | 17.98 | 5.5 | 3.32 | 2.83 | 58.73 | 0.71 | 0.26 | 5.74 | 6.8 | 53.96 | 0.83 | 1.37 | 6.86 | 15.71 | 0.06 |  |  | 5.23 | 0.1 |  | 9.64 | 2.57 | 1.16 | 1.79 | 0.62 |  | 107 | 297 | 144 | 159 | 0.15 | 0.73 | 0.63 | 3.17
1839 | 2020-12-29 | 18 | 4.65 | 2.88 | 3805.71 | 2.91 | 18.12 | 5.51 | 3.39 | 2.85 | 58.91 | 0.71 | 0.27 | 5.35 | 6.84 | 55.83 | 0.71 | 1.46 | 5.21 | 15.23 | 0.15 |  |  | 4.56 | 0.7 | 5.26 | 10.1 | 2.83 |  | 1.66 | 0.71 |  | 113 | 303 | 139 | 160 | 0.13 | 0.68 | 0.48 | 2.8
1840 | 2020-12-30 | 18 | 4.57 | 3.15 | 3720 | 2.86 | 18.01 | 5.51 | 3.34 | 2.87 | 59.11 | 0.73 | 0.27 | 5.85 | 6.77 | 55.8 | 0.48 | 1.72 | 5.09 | 16.14 | 0.36 |  |  | 4.63 | 0.54 |  | 9.69 | 2.69 | 0.71 | 1.49 | 0.56 |  | 112 | 303 | 133 | 168 | 0.15 | 0.73 | 0.52 | 2.72
1841 | 2020-12-31 | 18 | 4.84 | 3.15 | 3750 | 2.9 | 18.11 | 5.5 | 3.3 | 2.83 | 59.06 | 0.71 | 0.26 | 5.84 | 6.4 | 55.67 | 0.5 | 1.73 | 5.36 | 15.24 | 0.58 |  |  | 4.45 | 0.72 |  | 9.72 | 2.71 | 0.66 | 1.68 | 0.82 |  | 111 | 297 | 140 | 167 | 0.12 | 0.61 | 0.51 | 2.7
1842 | 2021-01-02 | 18 | 4.88 | 3.22 | 3800 | 2.77 | 18.22 | 5.44 | 3.45 | 2.86 | 59.14 | 0.66 | 0.26 | 5.46 | 6.51 | 56.76 |  |  | 4.17 | 15.43 | 0.43 |  |  | 4.35 | 0.77 |  | 9.71 | [5 empty] | 110 | 297 | 161 | 168 | 0.19 | 0.83 | 0.68 | 3.3
1843 | 2021-01-03 | 18 | 4.92 | 2.54 | 3870 | 2.89 | 18.04 | 5.44 | 3.4 | 2.79 | 59.12 | 0.67 | 0.27 | 5.46 | 6.95 | 55.9 | 0.6 | 1.39 | 4.36 | 15.84 | 0.4 |  |  | 4.06 | 0.96 | 0 | 10.09 | 2.85 |  | 1.66 | 0.93 |  | 113 | 299 | 133 | 163 | 0.18 | 0.98 | 0.76 | 3.42
1844 | 2021-01-05 | 18 | 4.6 | 2.92 | 3750 | 2.88 | 17.95 | 5.46 | 3.44 | 2.72 | 58.46 | 0.69 | 0.27 | 5.85 | 6.81 | 56.63 | 0.86 | 1.4 | 3.99 | 15.35 | 0.31 |  |  | 5.06 | 0.61 | 5.67 | 9.82 | 3.06 |  | 1.57 | 0.78 |  | 113 | 293 | 143 | 151 | 0.48 | 1.1 | 0.7 | 3.01
1845 | 2021-01-06 | 8.33 | 4.72 | 2.89 | 3840 | 2.97 | 17.85 | 5.53 | 3.37 | 2.75 | 58.76 | 0.67 | 0.26 | 5.77 | 6.93 | 56.58 | 0.68 | 1.37 | 2.93 | 16.32 | 0.46 |  |  | 5.32 | 1.18 | 6.5 | 8.87 | 3.15 | 0.67 | 1.53 | 0.81 |  | 114 | 295 | 134 | 155 | 0.38 | 0.96 | 0.71 | 3.44
1846 | 2021-01-07 | 18 | 4.92 | 2.9 | 3830 | 2.87 | 18.08 | 5.38 | 3.29 | 2.78 | 58.87 | 0.66 | 0.29 | 5.88 | 6.51 | 56.5 | 0.62 | 1.49 | 3.9 | 14.96 | 0.5 |  |  | 6.64 | 0.38 | 7.02 | 8.85 | 2.48 | 0.87 | 1.75 | 0.88 |  | 114 | 301 | 132 | 173 | 0.39 | 0.96 | 0.6 | 3.43
1847 | 2021-01-08 | 18 | 4.65 | 2.84 | 3840 | 2.75 | 17.99 | 5.54 | 3.58 | 2.74 | 58.86 | 0.66 | 0.29 | 5.88 | 6.51 | 54.61 | 0.76 | 1.65 | 6.24 | 14.63 | 0.4 |  |  | 5.56 | 0.62 | 6.18 | 9.36 | 2.64 | 0.88 | 1.8 | 0.76 |  | 113 | 298 | 129 | 161 | 0.3 | 1.15 | 0.67 | 3.18
1848 | 2021-01-09 | 18 | 4.74 | 2.8 | 3750 | 2.73 | 18.99 | 5.52 | 3.18 | 2.84 | 58.12 | 0.66 | 0.29 | 5.58 | 6.44 | 55.23 | 0.68 | 1.4 | 5.69 | 14.98 | 0.22 |  |  | 4.85 | 0.25 | 5.1 | 10.02 | 3.21 | 0.94 | 1.74 | 0.74 |  | 106 | 313 | 129 | 174 | 0.58 | 1.04 | 0.65 | 4.04
1849 | 2021-01-10 | 18 | 4.72 | 2.61 | 3760 | 2.79 | 18.16 | 5.27 | 3.32 | 2.89 | 59.13 | 0.68 | 0.27 | 5.58 | 6.44 | 55.19 | 0.71 | 1.33 | 4.91 | 15.61 | 0.43 |  |  | 5.52 | 0.39 | 5.91 | 9.01 | 3.33 | 0.9 | 1.92 | 0.7 |  | 113 | 296 | 132 | 169 | 0.24 | 0.96 | 0.65 | 3.31
1850 | 2021-01-12 | 18 | 4.77 | 2.7 | 3780 | 2.83 | 18.1 | 5.27 | 3.24 | 2.87 | 58.89 | 0.68 | 0.28 | 5.38 | 6.52 | 54.67 | 0.61 | 1.7 | 5.93 | 15.33 | 0.63 |  |  | 5.58 | 0.56 |  | 8.58 | 3.14 | 0.77 | 1.79 | 0.65 |  | 113 | 303 | 142 | 167 | 0.33 | 1.06 | 0.76 | 2.54
1851 | 2021-01-13 | 18 | 4.92 | 2.84 | 3740 | 2.87 | 18.23 | 5.32 | 3.31 | 2.86 | 58.62 | 0.7 | 0.28 | 6.3 | 6.49 | 58.92 |  |  | 5.77 | 11.46 | 0.99 |  |  | 6.84 | 0.4 | 0 | 8.07 | [5 empty] | 110 | 297 | 130 | 158 | 0.17 | 1.03 | 0.6 | 3.98
1852 | 2021-01-15 | 18 | 5 | 2.92 | 3790 | 2.91 | 18.36 | 5.39 | 3.34 | 2.97 | 58.86 | 0.69 | 0.27 | 5.47 | 6.71 | 56.18 | 0.47 | 1.3 | 4.28 | 15.22 | 0.37 |  |  | 5.98 | 0.55 | 6.53 | 8.7 | 3.24 |  | 1.87 | 1.17 |  | 109 | 302 | 124 | 167 | 0.29 | 1.13 | 0.65 | 3.81
1853 | 2021-01-16 | 18 | 4.73 | 2.63 | 3820 | 2.89 | 18.42 | 5.41 | 3.32 | 2.97 | 58.71 | 0.71 | 0.27 | 5.8 | 6.63 | 53.46 | 0.9 | 1.37 | 6.5 | 14.98 | 0.65 |  |  | 5.48 | 0.38 | 5.86 | 9.5 | 3.11 |  | 1.76 | 1.1 |  | 111 | 305 | 133 | 159 | 0.24 | 0.91 | 0.5 | 3.89
1854 | 2021-01-17 | 18 | 4.9 | 3.86 | 3790 | 2.83 | 18.25 | 5.37 | 3.47 | 2.89 | 58.86 | 0.69 | 0.26 | 5.8 | 6.56 | 55.81 | 0.91 | 1.33 | 4.83 | 14.86 | 0.54 |  |  | 5.33 | 0.21 | 5.54 | 9.53 | 2.82 |  | 1.74 | 1.12 |  | 110 | 301 | 121 | 158 | 0.16 | 0.77 | 0.6 | 3.72
1855 | 2021-01-19 | 18 | 4.82 | 3.63 | 3810 | 2.82 | 18.29 | 5.32 | 3.43 | 2.95 | 58.86 | 0.71 | 0.26 | 5.6 | 6.71 | 55.88 | 0.96 | 1.46 | 5.59 | 15.01 | 0.47 |  |  | 4.72 | 0.12 | 4.84 | 9.27 | 2.79 | 0.7 | 1.87 | 1.04 |  | 111 | 306 | 129 | 165 | 0.2 | 0.85 | 0.61 | 2.99
1856 | 2021-01-20 | 18 | 4.76 | 3.53 | 3800 | 2.81 | 18.24 | 5.36 | 3.3 | 2.99 | 58.83 | 0.71 | 0.27 | 5.72 | 7.13 | 56.59 | 0.92 | 1.34 | 4.34 | 15.22 | 0.19 |  |  | 5.7 | 0.24 |  | 9.17 | 2.55 | 0.82 | 1.89 | 0.95 |  | 107 | 305 | 137 | 163 | 0.12 | 0.56 | 0.57 | 3.16
1857 | 2021-01-21 | 18 | 4.93 | 2.97 | 3710 | 2.75 | 18.32 | 5.34 | 3.61 | 2.96 | 58.97 | 0.69 | 0.26 | 6.07 | 6.56 | 58.67 | 0.91 | 1.2 | 3.2 | 12.59 | 0.72 |  |  | 5.61 | 1.11 |  | 9.4 | 3.13 | 0.36 | 2.02 | 0.63 |  | 114 | 295 | 134 | 173 | 0.16 | 0.74 | 0.55 | 3.38
1858 | 2021-01-22 | 18 | 5.19 | 2.99 | 3760 | 2.75 | 17.95 | 5.31 | 3.63 | 2.93 | 58.74 | 0.68 | 0.26 | 5.49 | 6.57 | 58.27 | 0.58 | 1.46 | 3.02 | 14.4 | 0.69 |  |  | 5.35 | 0.82 |  | 9.49 | 2.91 | 0.63 | 1.6 | 0.62 |  | 114 | 299 | 120 | 165 | 0.15 | 0.7 | 0.72 | 3.58
1859 | 2021-01-23 | 18 | 5.2 | 2.91 | 3760 | 2.89 | 17.98 | 5.28 | 3.59 | 2.92 | 58.97 | 0.71 | 0.26 | 5.56 | 6.68 | 55.48 | 0.86 | 1.65 | 4.34 | 15.57 | 0.36 |  |  | 4.54 | 0.93 |  | 9.69 | 3.15 | 0.73 | 1.79 | 0.77 |  | 108 | 303 | 135 | 163 | 0.14 | 0.74 | 0.7 | 2.86
1860 | 2021-01-24 | 18 | 4.92 | 3.26 | 3840 | 2.84 | 18.16 | 5.25 | 3.46 | 2.85 | 58.97 | 0.72 | 0.26 | 5.56 | 6.78 | 55.84 | 0.7 | 1.44 | 4.44 | 15.98 | 0.46 |  |  | 4.49 | 1.15 |  | 8.87 | 3.11 | 0.73 | 1.67 | 0.93 |  | 114 | 297 | 135 | 162 | 0.38 | 1.15 | 0.74 | 3.02
1861 | 2021-01-26 | 18 | 5.17 | 2.98 | 3760 | 2.86 | 18.13 | 5.36 | 3.34 | 2.79 | 59 | 0.72 | 0.27 | 5.7 | 6.69 | 56.3 | 0.79 | 1.36 | 3.63 | 15.26 | 0.3 |  |  | 5.81 | 0.2 | 6.01 | 9.53 | 3.15 |  | 1.75 | 0.88 |  | 113 | 303 | 143 | 160 | 0.52 | 1.1 | 0.71 | 3.01
1862 | 2021-01-27 | 18 | 5.12 | 2.93 | 3740 | 2.8 | 18.23 | 5.35 | 3.34 | 2.79 | 58.52 | 0.74 | 0.27 | 5.68 | 6.62 | 55.46 | 0.57 | 1.64 | 4.81 | 15.28 | 0.31 |  |  | 5.45 | 0.24 |  | 9.51 | 2.93 |  | 1.93 | 1.02 |  | 113 | 304 | 136 | 164 | 0.63 | 1.14 | 0.67 | 3.12
1863 | 2021-01-28 | 18 | 5.17 | 3.36 | 3720 | 2.88 | 18.34 | 5.32 | 3.38 | 2.73 | 58.99 | 0.72 | 0.27 | 5.59 | 5.7 | 58.45 | 0.39 | 1.56 | 5.38 | 12.1 | 0.46 |  |  | 5.23 | 0.37 | 5.6 | 9.95 | 2.56 |  | 1.56 | 0.65 |  | 113 | 297 | 132 | 174 | 0.5 | 1.24 | 0.65 | 3.45
1864 | 2021-01-29 | 18 | 5.06 | 3.28 | 3790 | 2.96 | 18.17 | 5.4 | 3.27 | 2.74 | 59.04 | 0.74 | 0.27 | 4.79 | 6.73 | 54.75 | 0.63 | 1.51 | 4.99 | 15.17 | 0.47 |  |  | 5.75 | 0.54 | 5.8 | 9.38 | 3.54 | 0.57 | 1.3 | 1.24 |  | 110 | 303 | 130 | 175 | 0.52 | 1.22 | 0.63 | 3.11
1865 | 2021-01-30 | 18 | 4.9 | 3.3 | 3760 | 2.77 | 18.03 | 5.34 | 3.24 | 2.79 | 58.66 | 0.76 | 0.28 | 5.73 | 6.8 | 55.44 | 0.59 | 1.41 | 5.21 | 15.61 | 0.26 |  |  | 5.32 | 0.44 | 6.14 | 9.02 | 3.26 | 0.64 | 1.58 | 1.23 |  | 112 | 305 | 122 | 173 | 0.45 | 0.18 | 0.61
1866 | 2021-01-31 | 18 | 5.01 | 2.93 | 3860 | 2.83 | 18.23 | 5.41 | 3.31 | 2.82 | 58.83 | 0.74 | 0.28 | 5.73 | 6.8 | 55.52 | 0.62 | 1.51 | 4.43 | 15.56 | 0.64 |  |  | 5.37 | 0.48 | 6.12 | 9.1 | 3.5 | 0.62 | 1.47 | 1.1 |  | 113 | 298 | 131 | 164 | 0.33 | 1.17 | 0.66 | 2.97
1867 | 2021-02-01 | 18 | 5 | 3.06 | 3790 | 2.94 | 19.7 | 5.43 | 3.42 | 2.77 | 58.97 | 0.77 | 0.31 | 5.78 | 3.64 | 63.44 | 0.59 | 1.46 | 4.73 | 4.87 | 0.53 |  |  | 6.12 | 0.48 |  | 9.99 | 4.35 | 0.4 | 2.08 | 0.54 |  | 111 | 297 | 123 | 185 | 0.35 | 1.28 | 0.78 | 2.07
1868 | 2021-02-02 | 18 | 4.75 | 2.81 | 3830 | 2.7 | 18.39 | 5.4 | 3.21 | 2.84 | 58.78 | 0.73 | 0.28 | 1.99 | 6.33 | 56.4 | 0.98 | 1.56 | 4.79 | 13.99 | 0.43 |  |  | 6.25 | 0.44 | 7.02 | 8.85 | 3.18 | 0.45 | 1.85 | 0.83 |  | 114 | 298 | 121 | 178 | 0.27 | 0.96 | 0.67 | 3.45
1869 | 2021-02-03 | 18 | 5 | 2.71 | 3740 | 2.87 | 18.32 | 5.43 | 3.16 | 2.86 | 58.63 | 0.72 | 0.29 | 5.21 | 6.89 | 56.06 | 0.72 | 1.46 | 4.48 | 15.3 | 0.25 |  |  | 6.32 | 0.13 | 6.45 | 8.74 | 3.54 | 0.51 | 1.78 | 1.01 |  | 112 | 302 | 138 | 172 | 0.24 | 0.96 | 0.55 | 3.33
1870 | 2021-02-04 | 18 | 4.69 | 3.22 | 3730 | 2.73 | 18.1 | 5.26 | 3.22 | 2.83 | 58.87 | 0.7 | 0.28 | 5.71 | 6.84 | 57.7 | 0.55 | 1.38 | 3.97 | 15.01 | 0.06 |  |  | 5.39 | 52 | 5.91 | 9.18 | 2.57 | 0.76 | 1.98 | 0.86 |  | 110 | 296 | 136 | 145 | 0.35 | 1.17 | 0.67 | 2.57
1871 | 2021-02-05 | 18 | 4.51 | 3.13 | 3780 | 2.91 | 18.46 | 5.41 | 3.22 | 2.84 | 58.91 | 0.73 | 0.29 | 5.69 | 6.05 | 57.52 | 0.49 | 1.48 | 4.12 | 13.51 | 0.42 |  |  | 6.54 | 0.31 | 6.85 | 8.77 | 2.93 | 0.74 | 2.11 | 0.1 |  | 106 | 296 | 130 | 163 | 0.42 | 1.15 | 0.6 | 3.47
1872 | 2021-02-06 | 18 | 4.65 | 3.03 | 3770 | 2.83 | 18.29 | 5.43 | 3.16 | 2.87 | 58.68 | 0.74 | 0.29 | 5.04 | 6.6 | 54.7 | 0.26 | 1.61 | 5.34 | 15.74 | 0.37 |  |  | 7.38 | 0.05 | 7.43 | 8.39 | 2.64 | 0.62 | 1.98 | 0.7 |  | 108 | 302 | 118 | 171 | 0.33 | 1.08 | 0.6 | 2.9
1873 | 2021-02-07 | 18 | 4.65 | 3.17 | 3810 | 2.94 | 18.2 | 5.42 | 3.1 | 2.85 | 58.57 | 0.77 | 0.29 | 5.04 | 6.62 | 54.8 | 0.41 | 1.67 | 5.63 | 15.22 | 0.39 |  |  | 7.22 | 0.14 | 7.36 | 8 | 3.03 | 0.54 | 1.83 | 0.86 |  | 114 | 298 | 129 | 176 | 0.17 | 0.81 | 0.65 | 2.86
1874 | 2021-02-09 | 18 | 4.56 | 3.38 | 3720 | 2.96 | 18.22 | 5.52 | 3.07 | 2.92 | 58.75 | 0.76 | 0.3 | 5.56 | 6.45 | 55.75 | 0.08 | 1.65 | 4.16 | 15.41 | 0.75 |  |  | 7.51 | 0.33 |  | 7.85 | 3.03 |  | 1.59 | 0.93 |  | 113 | 303 | 125 | 161 | 0.145 | 0.76 | 0.6 | 2.65
1875 | 2021-02-10 | 18 | 4.37 | 3.01 | 3700 | 2.76 | 18.26 | 5.42 | 3.13 | 2.85 | 58.65 | 0.73 | 0.29 | 5.44 | 6.54 | 56.51 | 0.39 | 1.47 | 4.46 | 14.85 | 0.48 |  |  | 7.07 | 0.15 | 7.22 | 8.67 | 2.45 |  | 1.86 | 0.82 |  | 111 | 305 | 134 | 167 | 0.15 | 0.67 | 0.65 | 2.77
1876 | 2021-02-11 | 18 | 4.55 | 2.83 | 3750 | 2.77 | 18.35 | 5.35 | 3.34 | 2.89 | 58.52 | 0.69 | 0.27 | 5.63 | 6.79 | 54.44 | 0.46 | 1.37 | 6.28 | 16 | 0.34 |  |  | 5.22 | 0.3 | 5.52 | 9.35 | 2.83 |  | 1.79 | 0.88 |  | 109 | 302 | 136 | 149 | 0.18 | 0.76 | 0.6 | 3.21
1877 | 2021-02-12 | 18 | 4.92 | 2.55 | 3780 | 2.98 | 18.62 | 5.42 | 3.36 | 2.92 | 58.57 | 0.7 | 0.28 | 5.8 | 6.42 | 55.62 | 0.56 | 1.51 | 4.6 | 14.96 | 0.54 |  |  | 6.31 | 0.34 | 6.65 | 8.71 | 2.93 |  | 1.84 | 0.85 |  | 111 | 308 | 123 | 183 | 0.13 | 0.65 | 0.6 | 3.59
1878 | 2021-02-13 | 18 | 5.05 | 2.37 | 3730 | 2.85 | 18.89 | 5.47 | 3.4 | 2.9 | 58.49 | 0.67 | 0.27 | 5.41 | 6.07 | 58.49 | 0.38 | 1.32 | 3.99 | 13.7 | 0.24 |  |  | 5.77 | 0.06 | 5.83 | 9.61 | 2.81 |  | 1.7 | 0.87 |  | 109 | 295 | 138 | 168 | 0.12 | 0.56 | 0.65 | 4.03
1879 | 2021-02-14 | 18 | 4.95 | 2.47 | 3780 | 2.88 | 18.73 | 5.41 | 3.49 | 2.89 | 58.72 | 0.68 | 0.27 | 5.41 | 5.72 | 57.48 | 0.05 | 1.41 | 6.65 | 12.38 | 0.26 |  |  | 5.61 | 0.03 | 5.64 | 9.99 | 2.44 |  | 1.8 | 0.66 |  | 112 | 297 | 145 | 168 | 0.41 | 1.05 | 0.6 | 3.68
1880 | 2021-02-16 | 18 | 4.67 | 2.84 | 3790 | 2.76 | 18.68 | 5.37 | 3.48 | 2.88 | 58.75 | 0.67 | 0.27 | 4.71 | 6.16 | 57.51 | 0.27 | 1.42 | 4.42 | 14.25 | 0.52 |  |  | 5.78 | 0 | 5.78 | 9.77 | 2.57 | 0.63 | 1.98 | 0.68 |  | 112 | 295 | 135 | 174 | 0.44 | 0.95 | 0.53 | 3.43
1881 | 2021-02-17 | 18 | 4.8 | 2.98 | 3810 | 2.7 | 18.56 | 5.27 | 3.46 | 2.81 | 59.04 | 0.67 | 0.26 | 5.23 | 6.27 | 55.73 | 0.23 | 1.44 | 6.98 | 14.02 | 0.46 |  |  | 5.09 | 0.28 |  | 9.73 | 2.61 | 0.68 | 1.91 | 0.63 |  | 110 | 296 | 132 | 166 | 0.39 | 1.18 | 0.5 | 3.65
1882 | 2021-02-18 | 18 | 5.06 | 2.18 | 3820 | 2.73 | 18.53 | 5.2 | 3.5 | 2.77 | 59.21 | 0.65 | 0.25 | 5.24 | 6.55 | 55.65 | 0.34 | 1.46 | 5.48 | 15.08 | 0.49 |  |  | 4.44 | 0.26 | 0 | 10.12 | 3.11 | 0.87 | 1.58 | 0.92 |  | 109 | 297 | 124 | 167 | 0.42 | 0.95 | 0.5 | 3.57
1883 | 2021-02-19 | 18 | 4.9 | 3.02 | 3710 | 2.74 | 18.89 | 5.13 | 3.53 | 2.73 | 58.8 | 0.66 | 0.26 | 5.51 | 4.99 | 59.94 | 0.4 | 1.41 | 5.92 | 9.8 | 0.41 |  |  | 4.58 | 0 |  | 11.09 | 3.24 | 0.58 | 1.84 | 0.43 |  | 111 | 301 | 118 | 174 | 0.42 | 1.02 | 0.6 | 2.16
1884 | 2021-02-20 | 18 | 7.38 | 2.84 | 3840 | 2.87 | 17.98 | 5.14 | 3.38 | 2.79 | 58.89 | 0.66 | 0.26 | 4.53 | 6.9 | 56.4 | 0.41 | 1.43 | 4.49 | 15.2 | 0.3 |  |  | 5.53 | 0.22 |  | 9.31 | 2.97 | 0.73 | 1.71 | 0.66 |  | 107 | 306 | 121 | 167 | 0.5 | 0.99 | 0.6 | 2.98
1885 | 2021-02-21 | 18 | 5.16 | 2.65 | 3820 | 2.9 | 18.19 | 5.19 | 3.33 | 2.79 | 59.02 | 0.7 | 0.27 | 4.53 | 6.63 | 55.71 | 0.25 | 1.69 | 5.35 | 15.44 | 0.62 |  |  | 4.95 | 0.51 |  | 9.28 | 3.06 | 0.5 | 1.74 | 0.68 |  | 113 | 295 | 114 | 170 | 0.1 | 0.71 | 0.6 | 3.11
1886 | 2021-02-23 | 18 | 5.26 | 2.9 | 3770 | 2.86 | 18.37 | 5.13 | 3.46 | 2.76 | 59.15 | 0.68 | 0.28 | 5.57 | 6.72 | 56.67 | 0.45 | 1.41 | 4.79 | 15.48 | 0.25 |  |  | 4.17 | 0.87 | 5.04 | 9.52 | 3.06 | 0.84 | 1.59 | 0.64 |  | 113 | 304 | 129 | 170 | 0.19 | 0.82 | 0.6 | 3.25
1887 | 2021-02-24 | 18 | 5.02 | 2.51 | 3830 | 2.92 | 18.23 | 5.21 | 3.41 | 2.72 | 58.77 | 0.73 | 0.29 | 5.69 | 6.67 | 56.82 | 0.22 | 1.81 | 4.44 | 15.81 | 0.3 |  |  | 4.16 | 0.54 |  | 10.09 | 2.72 | 0.61 | 1.56 | 0.72 |  | 110 | 296 | 123 | 181 | 0.17 | 0.93 | 0.65 | 3.02
1888 | 2021-02-25 | 18 | 4.92 | 2.49 | 3740 | 2.81 | 18.28 | 5.26 | 3.38 | 2.75 | 59.02 | 0.69 | 0.27 | 5.66 | 6.56 | 56.07 | 0.25 | 1.56 | 5.06 | 15.81 | 0.38 |  |  | 4.88 | 0.23 | 0 | 9.54 | 2.88 | 0.74 | 1.52 | 0.72 |  | 106 | 296 | 123 | 166 | 0.16 | 0.92 | 0.55 | 2.86
1889 | 2021-02-26 | 18 | 4.99 | 2.51 | 3740 | 2.94 | 18.74 | 5.41 | 3.46 | 2.82 | 58.83 | 0.73 | 0.3 | 5.54 | 6.05 | 57.08 | 0.17 | 1.65 | 4.93 | 14.68 | 0.39 |  |  | 4.84 | 0.63 | 5.55 | 9.5 | 2.76 | 0.83 | 1.63 | 0.66 |  | 111 | 298 | 119 | 173 | 0.14 | 0.93 | 0.6 | 3.52
1890 | 2021-02-27 | 18 | 4.91 | 2.45 | 3770 | 2.87 | 18.55 | 5.45 | 3.46 | 2.85 | 58.8 | 0.73 | 0.29 | 5.02 | 6.53 | 55.77 |  |  | 5.73 | 14.58 | 0.42 |  |  | 5.27 | 0.47 | 6.01 | 9.74 | [5 empty] | 111 | 302 | 129 | 173 | 0.11 | 0.88 | 0.55 | 2.86
1891 | 2021-02-28 | 18 | 4.91 | 2.53 | 3780 | 2.91 | 18.37 | 5.39 | 3.45 | 2.83 | 58.85 | 0.73 | 0.29 | 5.02 | 6.84 | 54.48 | 0.14 | 1.51 | 6.06 | 16.02 | 0.4 |  |  | 4.59 | 0.97 | 6.01 | 9.31 | 3.29 | 0.38 | 1.51 | 0.97 |  | 110 | 298 | 133 | 164 | 0.12 | 0.54 | 0.6 | 2.63
1892 | 2021-03-01 | 18 | 4.92 | 2.24 | 3680 | 2.8 | 18.4 | 5.4 | 3.43 | 2.83 | 58.86 | 0.72 | 0.29 | 5.75 | 5.41 | 59.31 | 0.2 | 1.38 | 3.83 | 12.3 | 0.42 |  |  | 5.93 | 0.61 | 10.8 | 10.19 | 2.16 | 1.03 | 1.64 | 0.6 |  | 113 | 298 | 132 | 171 | 0.08 | 0.47 | 0.55 | 2.75
1893 | 2021-03-02 | 18 | 4.87 | 2.39 | 3690 | 2.87 | 18.17 | 5.43 | 3.35 | 2.85 | 58.93 | 0.73 | 0.29 | 4.52 | 6.67 | 56.12 | 0.35 | 1.55 | 4.14 | 15.59 | 0.4 |  |  | 6.05 | 0.64 | 6.69 | 8.78 | 2.55 |  | 1.82 | 0.87 |  | 110 | 302 | 115 | 160 | 0.06 | 0.48 | 0.6 | 3.08
1894 | 2021-03-03 | 18 | 4.9 | 2.1 | 3730 | 2.86 | 18.37 | 5.49 | 3.35 | 2.93 | 58.82 | 0.75 | 0.29 | 5.73 | 6.4 | 56.78 | 0.57 | 1.47 | 4.03 | 15.01 | 0.33 |  |  | 6.57 | 0.92 | 7.49 | 8.26 | 2.04 | 0.98 | 1.8 | 0.87 |  | 107 | 298 | 115 | 176 | 0.04 | 0.37 | 0.53 | 2.81
1895 | 2021-03-04 | 18 | 4.35 | 2.22 | 3680 | 2.8 | 18.26 | 5.44 | 3.28 | 2.88 | 58.81 | 0.77 | 0.29 | 5.53 | 6.46 | 55.7 | 0.73 | 1.39 | 4.17 | 15.56 | 0.43 |  |  | 6.43 | 0.79 | 7.81 | 8.42 | 2.2 | 0.99 | 1.94 | 1 |  | 111 | 309 | 128 | 162 | 0.12 | 0.54 | 0.5 | 2.79
1896 | 2021-03-05 | 18 | 4.54 | 2.59 | 3720 | 2.9 | 18.23 | 5.4 | 3.32 | 2.91 | 58.92 | 0.79 | 0.29 | 5.62 | 6.44 | 56.2 | 0.64 | 1.42 | 3.59 | 15.5 | 0.61 |  |  | 6.13 | 0.53 | 6.66 | 8.06 | 2.69 | 1.04 | 1.98 | 1.12 |  | 112 | 298 | 125 | 170 | 0.13 | 0.58 | 0.55 | 2.68
1897 | 2021-03-07 | 18 | 4.67 | 1.65 | 3870 | 2.75 | 18.16 | 5.29 | 3.37 | 2.85 | 58.92 | 0.71 | 0.28 | 5.6 | 6.63 | 56.59 | 0.51 | 1.25 | 3.62 | 15.35 | 0.7 |  |  | 5.7 | 0.59 | 6.29 | 8.63 | 3.25 | 0.72 | 1.96 | 0.97 |  | 109 | 307 | 127 | 177 | 0.28 | 0.84 | 0.6 | 2.99
1898 | 2021-03-09 | 18 | 4.6 | 1.81 | 3750 | 2.83 | 18.12 | 5.4 | 3.28 | 2.9 | 58.91 | 0.72 | 0.27 | 5.68 | 6.62 | 54.69 | 0.17 | 1.38 | 4.52 | 16.72 | 0.65 |  |  | 5.27 | 0.97 |  | 8.34 | 3.31 | 0.73 | 1.8 | 1.13 |  | 113 | 305 | 139 | 163 | 0.51 | 0.95 | 0.62 | 3.31
1899 | 2021-03-10 | 15.58 | 4.55 | 2.8 | 3790 | 2.8 | 18.47 | 5.46 | 3.3 | 2.91 | 59.04 | 0.73 | 0.28 | 5.68 | 6.25 | 55.96 | 0.27 | 1.31 | 4.87 | 15.44 | 0.69 |  |  | 5.63 | 0.76 | 6.39 | 8.55 | 2.15 |  | 1.76 | 1.06 |  | 111 | 287 | 122 | 161 | 0.2 | 1.06 | 0.6 | 3.46
1900 | 2021-03-11 | 18 | 4.28 | 2.84 | 3700 | 2.86 | 18.22 | 5.35 | 3.33 | 2.84 | 58.99 | 0.74 | 0.28 | 5.41 | 6.69 | 57.31 | 0.43 | 1.34 | 2.91 | 15.42 | 0.48 |  |  | 5.19 | 0.89 | 6.08 | 8.68 | 3.6 |  | 1.68 | 1.02 |  | 112 | 304 | 136 | 168 | 0.33 | 0.98 | 0.46 | 2.75
1901 | 2021-03-12 | 18 | 4.48 | 2.62 | 3700 | 2.81 | 18.14 | 5.28 | 3.4 | 2.81 | 59.15 | 0.72 | 0.28 | 5.41 | 6.77 | 56.33 | 0.65 | 1.31 | 4.1 | 15.71 | 0.49 |  |  | 5.03 | 0.53 | 5.56 | 8.91 | 3.31 |  | 1.65 | 1.1 |  | 114 | 297 | 136 | 164 | 0.53 | 1.1 | 0.4 | 3.09
1902 | 2021-03-13 | 18 | 4.52 | 2.72 | 3720 | 2.8 | 18.19 | 5.34 | 3.3 | 2.87 | 59.34 | 0.76 | 0.28 | 5.7 | 6.58 | 56.99 | 0.36 | 1.18 | 3.66 | 15.39 | 0.49 |  |  | 5.39 | 0.9 | 6.29 | 8.56 | 3.11 |  | 1.93 | 1.05 |  | 109 | 306 | 128 | 163 | 0.4 | 0.88 | 0.62 | 3.15
1903 | 2021-03-14 | 18 | 4.48 | 2.31 | 3720 | 2.84 | 18.22 | 5.36 | 3.39 | 2.86 | 59.24 | 0.74 | 0.28 | 5.7 | 6.66 | 56.66 | 0.43 | 1.25 | 3.6 | 15.55 | 0.49 |  |  | 5.83 | 0.32 | 6.15 | 8.86 | 3.22 |  | 1.7 | 1.05 |  | 109 | 295 | 126 | 163 | 0.13 | 0.76 | 0.65 | 3.2
1904 | 2021-03-16 | 18 | 4.32 | 2.64 | 3690 | 2.74 | 18.23 | 5.3 | 3.38 | 2.86 | 59.02 | 0.75 | 0.26 | 5.71 | 6.46 | 57.5 | 0.3 | 1.24 | 3.78 | 15.46 | 0.65 |  |  | 5.02 | 0.37 | 5.39 | 8.97 | 2.78 | 0.73 | 1.94 | 1.01 |  | 110 | 298 | 147 | 165 | 0.16 | 0.89 | 0.57 | 3.27
1905 | 2021-03-17 | 18 | 4.19 | 2.81 | 3670 | 2.7 | 18.12 | 5.29 | 3.34 | 2.85 | 58.96 | 0.73 | 0.26 | 5.61 | 6.5 | 56.11 | 0.2 | 1.33 | 5.17 | 15.61 | 0.74 |  |  | 5.53 | 0.38 | 5.14 | 8.87 | 2.64 | 0.71 | 1.59 | 0.84 |  | 111 | 297 | 138 | 162 | 0.17 | 0.92 | 0.55 | 3.42
1906 | 2021-03-19 | 18 | 3.94 | 2.81 | 3680 | 2.8 | 18.4 | 5.36 | 3.4 | 2.87 | 58.92 | 0.77 | 0.28 | 5.62 | 6.31 | 56.19 | 0.28 | 1.63 | 5.56 | 15.17 | 0.46 |  |  | 4.84 | 0.27 |  | 9.18 | 2.97 | 0.5 | 1.51 | 1.13 |  | 106 | 296 | 155 | 168 | 0.22 | 0.76 | 0.57 | 3.55
1907 | 2021-03-20 | 18 | 4 | 2.54 | 3680 | 2.74 | 18.23 | 5.36 | 3.3 | 2.88 | 58.8 | 0.77 | 0.28 | 5.41 | 6.41 | 57.11 | 0.36 | 1.47 | 4.07 | 15.53 | 0.46 |  |  | 4.8 | 0.68 |  | 8.96 | 3.01 | 0.65 | 1.56 | 1.07 |  | 109 | 307 | 134 | 165 | 0.19 | 0.93 | 0.6 | 2.82
1908 | 2021-03-21 | 18 | 4.35 | 2.3 | 3700 | 2.73 | 18.12 | 5.38 | 3.32 | 2.85 | 58.75 | 0.74 | 0.27 | 5.41 | 6.52 | 56.93 | 0.26 | 1.3 | 4.68 | 15.07 | 0.49 |  |  | 5.74 | 0.17 | 5.91 | 8.88 | 2.93 |  | 1.76 | 0.87 |  | 113 | 297 | 152 | 163 | 0.13 | 0.64 | 0.65 | 2.74
1909 | 2021-03-23 | 18 | 4.62 | 2.19 | 3600 | 2.85 | 18.88 | 5.42 | 3.32 | 2.86 | 58.95 | 0.77 | 0.3 | 5.62 | 4.91 | 59.86 | 0.41 | 1.33 | 4.86 | 10.61 | 0.38 |  |  | 6.04 | 0.08 | 6.12 | 9.42 | 3.28 |  | 1.85 | 0.72 |  | 111 | 297 | 139 | 182 | 0.11 | 0.54 | 0.48 | 2.44
1910 | 2021-03-24 | 18 | 4.63 | 2.06 | 3720 | 2.84 | 18.12 | 5.34 | 3.19 | 2.82 | 58.53 | 0.76 | 0.28 | 3.89 | 6.61 | 55.64 | 0.19 | 1.58 | 4.92 | 16.27 | 0.52 |  |  | 5.45 | 0.36 |  | 8.5 | 2.65 | 0.22 | 1.63 | 0.99 |  | 111 | 297 | 135 | 182 | 0.1 | 0.47 | 0.55 | 2.73
1911 | 2021-03-25 | 18 | 4.35 | 2.13 | 3720 | 2.84 | 18.28 | 5.45 | 3.3 | 2.92 | 59.03 | 0.76 | 0.28 | 5.74 | 6.23 | 55.61 | 0.32 | 1.44 | 5.87 | 14.31 | 0.42 |  |  | 5.82 | 0.41 |  | 8.63 | 2.86 | 0.88 | 1.82 | 1.19 |  | 111 | 301 | 148 | 178 | 0.12 | 0.58 | 0.5 | 2.63
1912 | 2021-03-26 | 18 | 4.67 | 2.66 | 3730 | 2.91 | 18.4 | 5.43 | 3.3 | 2.89 | 58.97 | 0.77 | 0.28 | 5.3 | 6.55 | 55.44 | 0.31 | 1.45 | 4.8 | 15.42 | 0.39 |  |  | 5.68 | 0.09 |  | 9.06 | 3.14 | 0.86 | 1.93 | 1.07 |  | 108 | 297 | 157 | 172 | 0.1 | 0.54 | 0.4 | 2.98
1913 | 2021-03-27 | 18 | 4.52 | 2.91 | 3720 | 2.88 | 18.21 | 5.41 | 3.27 | 2.89 | 58.73 | 0.77 | 0.28 | 5.63 | 6.58 | 56.97 | 0.39 | 1.28 | 3.93 | 15.61 | 0.45 |  |  | 6.05 | 0.22 | 6.19 | 8.39 | 2.79 | 0.76 | 1.76 | 1.01 |  | 111 | 302 | 156 | 171 | 0.11 | 0.52 | 0.5 | 3.08
1914 | 2021-03-28 | 18 | 4.41 | 2.39 | 3770 | 2.85 | 18.31 | 5.41 | 3.25 | 2.85 | 58.91 | 0.77 | 0.28 | 5.63 | 6.66 | 55.54 | 0.31 | 1.58 | 4.39 | 16.42 | 0.44 |  |  | 5.62 | 0.36 | 5.82 | 8.72 | 2.77 | 0.95 | 1.58 | 0.85 |  | 109 | 304 | 154 | 165 | 0.51 | 0.96 | 0.54 | 3.24
1915 | 2021-03-29 | 18 | 4.28 | 2.52 | 3770 | 2.83 | 18.26 | 5.37 | 3.28 | 2.84 | 59.07 | 0.76 | 0.28 | 5.75 | 6.58 | 56.26 | 0.45 | 1.4 | 4.06 | 15.26 | 0.42 |  |  | 5.6 | 0.31 | 5.91 | 8.96 | 3.27 | 0.69 | 1.86 | 1.11 |  | 109 | 299 | 154 | 166 | 0.54 | 0.96 | 0.5 | 2.6
1916 | 2021-03-30 | 18 | 4.47 | 2.65 | 3700 | 2.84 | 18.24 | 5.36 | 3.27 | 2.83 | 58.95 | 0.76 | 0.28 | 5.61 | 6.79 | 51.35 | 0.09 | 1.58 | 7.34 | 17.64 | 0.68 |  |  | 5.49 | 0 | 5.47 | 9.01 | 3.59 | 0.57 | 1.43 | 1.05 |  | 112 | 301 | 147 | 163 | 0.44 | 0.95 | 0.4 | 2.96
1917 | 2021-03-31 | 18 | 4.41 | 2.74 | 3720 | 2.75 | 18.34 | 5.27 | 3.19 | 2.8 | 58.99 | 0.76 | 0.29 | 5.81 | 6.76 | 56.38 | 0.42 | 1.5 | 4.43 | 15.67 | 0.37 |  |  | 5.24 | 0.14 | 5.38 | 8.93 | 3.24 | 0.57 | 1.77 | 0.97 |  | 114 | 303 | 145 | 170 | 0.52 | 0.92 | 0.4 | 2.85
1918 | 2021-04-01 | 18 | 4.6 | 2.4 | 3780 | 2.93 | 17.79 | 5.44 | 3.31 | 2.81 | 59.31 | 0.75 | 0.27 | 5.81 | 6.67 | 56.76 | 0.46 | 1.33 | 3.85 | 15.44 | 0.39 |  |  | 5.43 | 0.16 | 5.59 | 8.98 | 3.31 | 0.9 | 1.74 | 0.97 |  | 109 | 296 | 145 | 174 | 0.43 | 0.96 | 0.41 | 2.6
1919 | 2021-04-03 | 18 | 4.4 | 2.32 | 3700 | 2.83 | 17.75 | 5.42 | 3.25 | 2.81 | 59.48 | 0.77 | 0.28 | 5.74 | 6.66 | 56.76 | 0.54 | 1.45 | 3.46 | 15.22 | 0.5 |  |  | 6.02 | 0.2 | 6.22 | 8.43 | 3.33 | 0.49 | 1.99 | 1.31 |  | 110 | 297 | 116 | 163 | 0.44 | 0.85 | 0.65 | 2.57
1920 | 2021-04-04 | 18 | 4.4 | 2.48 | 3820 | 2.83 | 17.76 | 5.5 | 3.25 | 2.82 | 59.42 | 0.74 | 0.27 | 5.74 | 6.81 | 56.49 | 0.35 | 1.4 | 3.76 | 16.11 | 0.46 |  |  | 5.73 | 0 | 5.73 | 8.7 | 2.85 | 0.87 | 1.74 | 1.01 |  | 110 | 297 | 137 | 170 | 0.17 | 0.92 | 0.48 | 2.71
1921 | 2021-04-07 | 18 | 4.23 | 2.33 | 3710 | 2.82 | 17.87 | 5.52 | 3.27 | 2.83 | 59.23 | 0.75 | 0.27 | 5.86 | 6.57 | 56.21 | 0.57 | 1.37 | 4.49 | 15.16 | 0.46 |  |  | 5.68 | 0.31 | 5.99 | 8.79 | 3.13 |  | 1.77 | 1.11 |  | 113 | 297 | 130 | 152 | 0.16 | 0.82 | 0.5 | 2.83
1922 | 2021-04-08 | 18 | 4.14 | 2.43 | 3700 | 2.81 | 17.89 | 5.51 | 3.27 | 2.85 | 59.24 | 0.75 | 0.28 | 5.62 | 6.45 | 57.55 | 0.18 | 1.48 | 3.59 | 15.22 | 0.39 |  |  | 6.17 | 0.34 | 6.51 | 8.52 | 2.85 |  | 1.94 | 0.87 |  | 111 | 288 | 136 | 175 | 0.11 | 0.55 | 0.6 | 2.69
1923 | 2021-04-09 | 18 | 4 | 2.57 | 3660 | 2.78 | 18.07 | 5.64 | 3.27 | 2.89 | 59.27 | 0.76 | 0.28 | 5.52 | 5.99 | 56.91 | 0.44 | 1.52 | 4.67 | 13.91 | 0.5 |  |  | 6.56 | 0.06 | 6.62 | 8.65 | 2.68 |  | 2.14 | 0.83 |  | 108 | 294 | 137 | 182 | 0.15 | 0.68 | 0.56 | 2.86
1924 | 2021-04-10 | 18 | 4.15 | 2.57 | 3660 | 2.92 | 17.8 | 5.62 | 3.2 | 2.89 | 59.43 | 0.75 | 0.27 | 5.03 | 6.33 | 56.44 | 0.37 | 1.48 | 4.08 | 14.96 | 0.82 |  |  | 7.23 | 0.1 | 7.33 | 7.92 | 2.75 |  | 1.89 | 0.86 |  | 110 | 294 | 133 | 188 | 0.13 | 0.6 | 0.56 | 2.15
1925 | 2021-04-11 | 18 | 3.9 | 3.03 | 3750 | 2.92 | 17.96 | 5.56 | 3.17 | 2.86 | 59.65 | 0.77 | 0.28 | 5.03 | 6.02 | 54.56 | 0.51 | 1.53 | 6.81 | 14.03 | 0.84 |  |  | 7.18 | 0.16 | 7.34 | 7.88 | 2.19 |  | 2.2 | 0.94 |  | 112 | 305 | 136 | 180 | 0.16 | 0.763 | 0.51 | 2.45
1926 | 2021-04-12 | 18 | 4.09 | 2.54 | 3620 | 2.91 | 17.82 | 5.53 | 3.12 | 2.86 | 59.83 | 0.76 | 0.27 | 5.02 | 6.18 | 56.97 | 0.47 | 1.36 | 4.36 | 14.37 | 0.73 |  |  | 7.07 | 0.01 | 7.08 | 8.08 | 2.97 | 0.68 | 1.8 | 0.82 |  | 109 | 304 | 155 | 171 | 0.13 | 0.48 | 0.62 | 2.35
1927 | 2021-04-13 | 18 | 4.36 | 2.8 | 3690 | 2.82 | 17.79 | 5.48 | 3.18 | 2.84 | 59.7 | 0.76 | 0.28 | 5.24 | 6.59 | 56.66 | 0.5 | 1.33 | 3.35 | 15.42 | 0.83 |  |  | 6.89 | 0.1 | 6.99 | 7.99 | 3.38 | 0.43 | 1.92 | 0.87 |  | 113 | 304 | 137 | 167 | 0.15 | 0.69 | 0.6 | 2.41
1928 | 2021-04-14 | 18 | 4.31 | 2.61 | 3650 | 2.72 | 17.78 | 5.42 | 3.25 | 2.81 | 59.57 | 0.75 | 0.27 | 5.6 | 6.65 | 57.22 | 0.51 | 1.4 | 3.58 | 15.44 | 0.81 |  |  | 5.78 | 0.23 | 5.74 | 8.79 | 3.06 | 0.47 | 1.87 | 0.81 |  | 112 | 302 | 153 | 168 | 0.09 | 0.57 | 0.64 | 2.7
1929 | 2021-04-15 | 18 | 4.46 | 2.65 | 3600 | 2.81 | 17.67 | 5.4 | 3.25 | 2.8 | 59.62 | 0.74 | 0.27 | 5.72 | 6.62 | 55.79 | 0.16 | 1.52 | 4.49 | 15.6 | 0.83 |  |  | 5.33 | 0.43 |  | 9.14 | 3.6 | 0.29 | 1.56 | 0.91 |  | 113 | 298 | 131 | 143 | 0.12 | 0.58 | 0.5 | 2.69
1930 | 2021-04-16 | 18 | 4.44 | 2.83 | 3650 | 2.75 | 17.94 | 5.47 | 3.34 | 2.83 | 59.6 | 0.71 | 0.28 | 5.57 | 5.82 | 58.58 | 0.42 | 1.31 | 3.81 | 13.24 | 0.39 |  |  | 5.84 | 0.44 |  | 9.24 | 2.86 | 0.58 | 2.11 | 0.88 |  | 108 | 297 | 142 | 174 | 0.13 | 0.65 | 0.46 | 2.83
1931 | 2021-04-17 | 18 | 4.47 | 2.58 | 3710 | 2.75 | 17.88 | 5.46 | 3.36 | 2.81 | 59.77 | 0.7 | 0.28 | 4.81 | 6.7 | 56.83 | 0.55 | 1.23 | 3.88 | 15.04 | 0.33 |  |  | 5.91 | 0.3 |  | 9.03 | 3.16 | 0.53 | 1.88 | 0.88 |  | 108 | 299 | 134 | 170 | 0.12 | 0.64 | 3.31 | 3.31
1932 | 2021-04-18 | 18 | 4.38 | 2.82 | 3780 | 2.92 | 17.79 | 5.46 | 3.32 | 2.82 | 59.64 | 0.73 | 0.29 | 4.81 | 6.9 | 55.26 | 0.36 | 1.41 | 4.09 | 16.11 | 0.49 |  |  | 5.5 | 0.43 |  | 9.05 | 3.89 | 0.24 | 1.63 | 0.95 |  | 113 | 298 | 151 | 162 | 0.41 | 0.86 | 0.76 | 3.43
1933 | 2021-04-20 | 18 | 4.5 | 2.3 | 3740 | 2.87 | 17.66 | 5.39 | 3.17 | 2.8 | 59.43 | 0.78 | 0.28 | 5.81 | 6.55 | 56.12 | 0.47 | 1.5 | 4.06 | 15.29 | 0.94 |  |  | 6.62 | 0.29 | 6.91 | 7.84 | 3.1 |  | 2 | 0.73 |  | 114 | 297 | 137 | 170 | 0.54 | 0.96 | 0.66 | 2.58
1934 | 2021-04-21 | 18 | 4.3 | 2.71 | 3630 | 2.85 | 17.67 | 5.44 | 3.13 | 2.85 | 59.52 | 0.75 | 0.29 | 5.63 | 6.54 | 54.9 | 0.23 | 1.76 | 5.56 | 15.93 | 0.67 |  |  | 6.05 | 0.35 |  | 8.03 | 3.04 |  | 1.63 | 0.65 |  | 113 | 298 | 138 | 154 | 0.46 | 1.05 | 0.57 | 3.09
1935 | 2021-04-22 | 18 | 4.4 | 2.64 | 3860 | 2.82 | 17.8 | 5.45 | 3.19 | 2.8 | 59.44 | 0.73 | 0.29 | 5.74 | 6.62 | 55.78 | 0.23 | 1.68 | 5.53 | 15.65 | 0.45 |  |  | 5.67 | 0.58 |  | 8.27 | 2.85 | 0.69 | 1.54 | 0.73 |  | 110 | 293 | 147 | 178 | 0.45 | 0.96 | 0.66 | 2.58
1936 | 2021-04-24 | 17.42 | 4.37 | 2.12 | 3700 | 2.89 | 17.92 | 5.43 | 3.29 | 2.81 | 59.81 | 0.72 | 0.28 | 5.7 | 6.66 | 55.15 | 0.07 | 1.61 | 5.44 | 15.66 | 0.58 |  |  | 5.34 | 0.41 | .750 | 9.03 | 3.2 | 0.69 | 1.56 | 0.78 |  | 111 | 295 | 137 | 180 | 0.38 | 0.86 | 0.66 | 2.2
1937 | 2021-04-25 | 18 | 4.39 | 2.47 | 3820 | 2.9 | 18.18 | 5.44 | 3.39 | 2.79 | 59.62 | 0.71 | 0.28 | 5.7 | 6.52 | 55.6 | 0 | 1.58 | 5.79 | 15.96 | 0.49 |  |  | 5.05 | 0.3 |  | 8.81 | 3.19 | 0.61 | 1.54 | 0.73 |  | 111 | 298 | 135 | 179 | 0.29 | 0.95 | 0.66 | 3.12
1938 | 2021-04-27 | 18 | 4.48 | 2.67 | 3740 | 2.75 | 17.93 | 5.45 | 3.33 | 2.82 | 59.4 | 0.71 | 0.28 | 5.58 | 6.71 | 55.06 | 0.29 | 1.4 | 6.05 | 15.42 | 0.55 |  |  | 5.88 | 0.23 |  | 8.71 | 3.03 | 0.47 | 1.86 | 0.79 |  | 112 | 289 | 141 | 180 | 0.13 | 0.84 | 0.59 | 2.33
1939 | 2021-04-28 | 18 | 4.4 | 2.8 | 3690 | 2.85 | 17.89 | 5.45 | 3.33 | 2.86 | 59.54 | 0.72 | 0.28 | 5.73 | 6.7 | 56.04 | 0.35 | 1.36 | 4.22 | 15.72 | 0.46 |  |  | 5.88 | 0.41 | 6.29 | 8.73 | 3.19 | 0.55 | 2.05 | 0.74 |  | 110 | 303 | 139 | 173 | 0.24 | 0.87 | 0.36 | 2.86
1940 | 2021-04-29 | 18 | 4.48 | 2.74 | 3710 | 2.82 | 17.9 | 5.55 | 3.36 | 2.9 | 59.46 | 0.73 | 0.28 | 5.72 | 6.43 | 56.23 | 0.31 | 1.36 | 3.83 | 15.17 | 0.65 |  |  | 6.38 | 0.38 | 6.76 | 8.49 | 2.88 | 1.04 | 2.05 | 0.89 |  | 110 | 304 | 132 | 178 | 0.26 | 0.82 | 0.56 | 3.26
1941 | 2021-04-30 | 18 | 4.56 | 2.34 | 3730 | 2.85 | 18.01 | 5.58 | 3.44 | 2.91 | 59.3 | 0.7 | 0.29 | 5.51 | 6.28 | 56.79 | 0.22 | 1.15 | 4.35 | 14.88 | 0.36 |  |  | 6.14 | 0.33 | 6.47 | 8.81 | 2.69 | 1.18 | 1.94 | 0.84 |  | 113 | 302 | 131 | 178 | 0.13 | 0.72 | 0.57 | 2.96
1942 | 2021-05-01 | 17.35 | 4.53 | 2.49 | 3740 | 2.85 | 18.15 | 5.65 | 3.5 | 2.94 | 59.09 | 0.73 | 0.29 | 5.36 | 6.29 | 57.38 | 0.4 | 1.25 | 3.68 | 14.67 | 0.37 |  |  | 5.94 | 0.45 | 6.39 | 9.05 | 2.81 | 0.9 | 1.86 | 0.88 |  | 108 | 302 | 126 | 171 | 0.19 | 0.76 | 0.54 | 3.6
1943 | 2021-05-04 | 18 | 4.45 | 2.72 | 3700 | 2.73 | 18.12 | 5.64 | 3.41 | 2.91 | 59.36 | 0.74 | 0.3 | 5.37 | 6.56 | 56.37 | 0.47 | 1.47 | 3.91 | 15.24 | 0.54 |  |  | 6.16 | 0.1 |  | 9 | 3.23 | 0.37 | 1.93 | 0.93 |  | 108 | 298 | 117 | 161 | 0.16 | 0.72 | 0.47 | 3.48
1944 | 2021-05-05 | 18 | 4.48 | 2.84 | 3650 | 2.87 | 17.93 | 5.66 | 3.39 | 2.92 | 59.1 | 0.75 | 0.29 | 5.53 | 6.45 | 54.77 | 0.53 | 1.31 | 4.74 | 15.57 | 0.74 |  |  | 6.67 | 0 | 6.67 | 8.67 | 3.34 |  | 1.95 | 0.86 |  | 107 | 300 | 118 | 174 | 0.1 | 0.59 | 0.66 | 3.6
1945 | 2021-05-06 | 18 | 4.34 | 2.95 | 3720 | 2.77 | 17.98 | 5.66 | 3.33 | 2.89 | 58.93 | 0.75 | 0.29 | 5.47 | 6.65 | 54.12 | 0.2 | 1.54 | 5.73 | 15.64 | 0.72 |  |  | 6.34 | 0.32 | 6.66 | 8.64 | 3.52 |  | 1.92 | 0.93 |  | 112 | 302 | 128 | 153 | 0.17 | 0.72 | 0.63 | 3.43
1946 | 2021-05-07 | 18 | 4.4 | 2.78 | 3680 | 2.76 | 18.03 | 5.64 | 3.38 | 2.92 | 59.35 | 0.73 | 0.29 | 5.5 | 6.69 | 55.36 | 0.51 | 1.42 | 3.69 | 16.05 | 0.57 |  |  | 5.83 | 0.37 | 6.2 | 9.12 | 3.58 |  | 1.97 | 0.83 |  | 113 | 294 | 134 | 144 | 0.16 | 0.67 | 0.56 | 3.11
1947 | 2021-05-08 | 18 | 4.4 | 2.58 | 3680 | 2.79 | 17.86 | 5.6 | 3.26 | 2.86 | 59.21 | 0.77 | 0.29 | 5.71 | 6.75 | 55.47 | 0.39 | 1.27 | 4.35 | 16.21 | 0.51 |  |  | 6.3 | 0.61 | 6.91 | 8.11 | 3.44 |  | 1.81 | 0.84 |  | 108 | 296 | 126 | 160 | 0.14 | 0.67 | 0.63 | 3.03
1948 | 2021-05-09 | 18 | 4.61 | 2.07 | 3730 | 2.92 | 18.14 | 5.77 | 3.27 | 2.89 | 59.42 | 0.81 | 0.3 | 5.71 | 6.38 | 55.36 | 0.48 | 1.25 | 3.95 | 15.21 | 0.55 |  |  | 7.07 | 0.68 | 7.75 | 7.98 | 3.13 |  | 2.02 | 0.95 |  | 112 | 293 | 130 | 171 | 0.48 | 0.94 | 0.6 | 3.53
1949 | 2021-05-11 | 18 | 4.8 | 2.16 | 3810 | 2.78 | 18.21 | 5.73 | 3.42 | 2.81 | 59.54 | 0.75 | 0.28 | 5.37 | 6.15 | 56.47 | 0.7 | 1.19 | 4.5 | 13.22 | 0.57 |  |  | 5.77 | 1.7 | 7.47 | 8.66 | 3.55 | 0.66 | 2.03 | 0.84 |  | 112 | 297 | 137 | 162 | 0.41 | 0.91 | 0.72 | 3.14
1950 | 2021-05-12 | 18 | 4.79 | 2.36 | 3760 | 2.82 | 18.15 | 5.71 | 3.48 | 2.87 | 59.2 | 0.73 | 0.3 | 2.05 | 6.39 | 56.47 | 0.29 | 1.23 | 3.8 | 14.68 | 0.65 |  |  | 5.8 | 0.95 | 6.75 | 9.45 | 2.97 |  | 1.67 | 0.96 |  | 112 | 297 | 136 | 178 | 0.33 | 0.96 | 0.65 | 3.29
1951 | 2021-05-13 | 18 | 4.8 | 2.81 | 3700 | 2.84 | 17.73 | 5.59 | 3.38 | 2.8 | 59.35 | 0.74 | 0.29 | 5.4 | 6.63 | 56.63 | 0.33 | 1.31 | 3.34 | 15.49 | 0.67 |  |  | 6.09 | 0.53 | 6.62 | 8.73 | 3.4 |  | 1.77 | 0.86 |  | 108 | 297 | 128 | 168 | 0.4 | 0.96 | 0.6 | 3.11
1952 | 2021-05-14 | 18 | 4.7 | 2.3 | 3740 | 2.85 | 17.82 | 5.58 | 3.61 | 2.79 | 59.12 | 0.75 | 0.3 | 5.53 | 6.49 | 56.55 | 0.31 | 1.51 | 3.28 | 15.27 | 0.57 |  |  | 5.12 | 0.49 | 5.61 | 9.76 | 3.87 |  | 1.75 | 0.79 |  | 112 | 303 | 136 | 155 | 0.48 | 1.03 | 0.6 | 3.09
1953 | 2021-05-15 | 18 | 4.7 | 2.07 | 3910 | 2.99 | 17.71 | 5.57 | 3.54 | 2.79 | 59.01 | 0.76 | 0.3 | 5.48 | 6.78 | 55.07 | 0.12 | 1.83 | 3.82 | 16.05 | 0.46 |  |  | 4.42 | 0.79 |  | 10.19 | 4.35 | 0.23 | 1.56 | 0.88 |  | 108 | 308 | 133 | 154 | 0.39 | 0.89 | 0.78 | 3.21
1954 | 2021-05-16 | 18 | 4.52 | 2.63 | 3720 | 2.76 | 17.86 | 5.68 | 3.67 | 2.83 | 59.08 | 0.75 | 0.33 | 5.48 | 6.34 | 55.42 | 0 | 1.74 | 4.82 | 14.92 | 0.58 |  |  | 5.05 | 1 |  | 10.29 | 2.81 | 0.6 | 1.58 | 0.87 |  | 107 | 302 | 135 | 163 | 0.18 | 0.93 | 0.65 | 3.15
1955 | 2021-05-18 | 18 | 4.53 | 2.17 | 3670 | 2.79 | 18.03 | 5.74 | 3.48 | 2.85 | 59.41 | 0.76 | 0.32 | 5.42 | 6.41 | 57.04 | 0.51 | 1.58 | 3.48 | 14.87 | 0.63 |  |  | 6.7 | 0.6 | 7.3 | 8.45 | 3.16 |  | 1.71 | 0.48 |  | 109 | 295 | 136 | 158 | 0.08 | 0.72 | 0.68 | 3.17
1956 | 2021-05-19 | 18 | 4.6 | 2.46 | 3650 | 2.82 | 17.8 | 5.59 | 3.35 | 2.87 | 59.36 | 0.75 | 0.31 | 5.42 | 6.68 | 57.39 | 0.37 | 1.38 | 2.89 | 15.33 | 0.51 |  |  | 6.56 | 0.46 | 7.02 | 8.67 | 3.13 |  | 1.88 | 0.44 |  | 109 | 297 | 127 | 160 | 0.16 | 0.82 | 0.58 | 3.34
1957 | 2021-05-20 | 18 | 4.7 | 2.48 | 3690 | 2.76 | 18.05 | 5.64 | 3.43 | 2.84 | 59.08 | 0.74 | 0.32 | 5.43 | 6.29 | 55.73 | 0.21 | 1.58 | 4.98 | 15.9 | 0.34 |  |  | 6.02 | 0.37 | 6.39 | 8.85 | 2.29 |  | 2.03 | 0.43 |  | 108 | 302 | 126 | 147 | 0.17 | 0.93 | 0.59 | 3.46
1958 | 2021-05-21 | 18 | 4.64 | 2.19 | 3700 | 2.85 | 18.2 | 5.66 | 3.34 | 2.86 | 58.96 | 0.77 | 0.33 | 5.48 | 6.36 | 55.4 | 0.11 | 1.6 | 6.25 | 15.16 | 0.22 |  |  | 6.29 | 0.18 | 6.47 | 8.52 | 2.98 | 1.12 | 1.95 | 0.39 |  | 109 | 298 | 139 | 152 | 0.13 | 0.86 | 0.58 | 3.38
1959 | 2021-05-22 | 18 | 4.52 | 2.58 | 3710 | 2.82 | 18.05 | 5.65 | 3.38 | 2.96 | 59.16 | 0.76 | 0.31 | 5.42 | 6.55 | 54.48 | 0.09 | 1.89 | 5.63 | 16.17 | 0.35 |  |  | 5.45 | 0.32 |  | 9.55 | 2.75 | 0.79 | 1.67 | 0.58 |  | 113 | 296 | 117 | 158 | 0.17 | 0.89 | 0.58 | 3.11
1960 | 2021-05-23 | 18 | 4.56 | 2.53 | 3680 | 2.82 | 17.87 | 5.75 | 3.48 | 2.96 | 59.34 | 0.74 | 0.3 | 5.42 | 6.53 | 51.52 | 0.14 | 1.62 | 4.86 | 15.69 | 0.63 |  |  | 6.59 | 0.72 | 7.31 | 8.87 | 3.19 | 0.62 | 1.7 | 0.7 |  | 111 | 297 | 123 | 164 | 0.17 | 0.74 | 0.58 | 2.85
1961 | 2021-05-25 | 18 | 4.65 | 2.68 | 3620 | 2.61 | 17.74 | 5.7 | 3.46 | 2.94 | 59.35 | 0.74 | 0.3 | 5.6 | 6.57 | 56.21 | 0.44 | 1.51 | 4.12 | 15.45 | 0.39 |  |  | 6.91 | 0.5 | 7.41 | 8.37 | 2.88 | 0.6 | 1.91 | 0.6 |  | 108 | 295 | 130 | 146 | 0.2 | 0.74 | 0.56 | 3.24
1962 | 2021-05-26 | 18 | 4.86 | 3.5 | 3700 | 2.79 | 18.02 | 5.68 | 3.69 | 2.89 | 59.28 | 0.76 | 0.31 | 5.66 | 6.37 | 55.52 | 0.23 | 1.58 | 5.14 | 14.44 | 0.49 |  |  | 6.36 | 0.63 | 6.99 | 9.04 | 3.54 | 0.53 | 1.76 | 0.51 |  | 106 | 300 | 126 | 144 | 0.23 | 0.91 | 0.64 | 3.26
1963 | 2021-05-27 | 18 | 4.53 | 2.45 | 3700 | 2.78 | 17.76 | 5.63 | 3.58 | 2.88 | 59.52 | 0.75 | 0.3 | 5.33 | 6.34 | 56.44 | 0.31 | 1.49 | 3.51 | 14.92 | 0.72 |  |  | 6.17 | 0.7 | 6.77 | 9.32 | 2.8 | 0.72 | 1.88 | 0.81 |  | 111 | 297 | 129 | 164 | 0.14 | 0.66 | 0.66 | 2.78
1964 | 2021-05-28 | 18 | 4.68 | 2.64 | 3620 | 2.86 | 17.87 | 5.68 | 3.44 | 2.88 | 59.58 | 0.75 | 0.31 | 5.5 | 6.03 | 56.94 | 0.34 | 1.51 | 3.84 | 13.93 | 0.46 |  |  | 6.24 | 0.83 | 7.07 | 9.16 | 3.05 | 0.59 | 2.36 | 0.59 |  | 108 | 297 | 133 | 151 | 0.15 | 0.7 | 0.67 | 2.91
1965 | 2021-05-29 | 18 | 4.72 | 2.45 | 3720 | 2.7 | 17.79 | 5.44 | 3.2 | 2.76 | 59.35 | 0.72 | 0.31 | 5.16 | 6.73 | 57.41 | 0.29 | 1.55 | 4.08 | 14.94 | 0.7 |  |  | 6.16 | 0.59 | 6.75 | 8.09 | 2.66 | 0.73 | 1.94 | 0.62 |  | 112 | 298 | 130 | 158 | 0.16 | 0.71 | 0.6 | 2.69
1966 | 2021-05-30 | 18 | 4.75 | 2.37 | 3750 | 2.77 | 18.29 | 5.54 | 3.45 | 2.74 | 59.01 | 0.69 | 0.31 | 5.16 | 5.61 | 58.86 | 0.26 | 1.51 | 4.19 | 12.79 | 0.46 |  |  | 5.72 | 0.23 | 5.95 | 9.64 | 2.71 | 0.89 | 1.74 | 0.69 |  | 113 | 297 | 132 | 168 | 0.36 | 0.95 | 0.65 | 2.72
1967 | 2021-06-01 | 18 | 4.73 | 2.16 | 3740 | 2.89 | 17.91 | 5.5 | 3.27 | 2.71 | 58.92 | 0.78 | 0.32 | 4.5 | 6.65 | 54.07 | 0.23 | 1.76 | 5.84 | 15.48 | 0.79 |  |  | 5.69 | 0.51 |  | 8.34 | 3.73 | 0.33 | 1.48 | 0.98 |  | 113 | 297 | 122 | 158 | 0.28 | 0.96 | 0.66 | 2.56
1968 | 2021-06-02 | 18 | 4.78 | 2.94 | 3720 | 3 | 17.68 | 5.62 | 3.2 | 2.78 | 59.35 | 0.79 | 0.3 | 5.65 | 7.24 | 52.96 | 0.45 | 1.43 | 5.34 | 17.01 | 1.26 |  |  | 6.31 | 0.36 | 6.67 | 7.97 | 3.82 |  | 1.52 | 1 |  | 113 | 297 | 120 | 139 | 0.39 | 1.04 | 0.66 | 2.85
1969 | 2021-06-03 | 18 | 4.45 | 2.33 | 3600 | 2.79 | 17.98 | 5.65 | 3.28 | 2.8 | 59.45 | 0.78 | 0.3 | 6.15 | 6.24 | 56.13 | 0.24 | 1.7 | 4.48 | 14.64 | 0.77 |  |  | 6.77 | 0.38 | 7.11 | 8.38 | 3.15 |  | 1.787 | 0.85 |  | 107 | 297 | 116 | 137 | 0.28 | 0.94 | 0.65 | 2.31
1970 | 2021-06-04 | 18 | 4.45 | 2.35 | 3750 | 2.78 | 18.48 | 5.66 | 3.33 | 2.74 | 59.55 | 0.77 | 0.31 | 5.32 | 5.54 | 59.16 | 0.28 | 1.62 | 3.91 | 11.9 | 0.42 |  |  | 6.65 | 0.45 | 7.1 | 9.3 | 3.26 |  | 1.67 | 0.65 |  | 108 | 297 | 115 | 172 | 0.4 | 0.94 | 0.6 | 2.85
1971 | 2021-06-05 | 18 | 4.33 | 2.62 | 3700 | 2.83 | 17.96 | 5.58 | 3.37 | 2.7 | 59.46 | 0.77 | 0.3 | 4.49 | 6.32 | 56.37 | 0.2 | 1.79 | 4.38 | 15.29 | 0.42 |  |  | 6.18 | 0.22 | 6.4 | 9.14 | 3.16 |  | 1.57 | 0.6 |  | 109 | 300 | 123 | 163 | 0.4 | 0.92 | 0.64 | 2.54
1972 | 2021-06-06 | 18 | 4.4 | 2.95 | 3690 | 2.82 | 17.98 | 5.65 | 3.54 | 2.77 | 59.15 | 0.77 | 0.3 | 4.49 | 6.46 | 53.6 | 0.26 | 1.55 | 6.11 | 15.76 | 0.47 |  |  | 6.71 | 0.06 | 6.77 | 8.87 | 3.59 |  | 1.63 | 0.77 |  | 110 | 296 | 122 | 150 | 0.23 | 0.86 | 0.65 | 3.23
1973 | 2021-06-08 | 18 | 4.37 | 2.39 | 3690 | 2.79 | 17.95 | 5.66 | 3.34 | 2.84 | 59.26 | 0.79 | 0.29 | 5.37 | 6.44 | 54.09 | 0.13 | 1.65 | 6.58 | 15.21 | 0.56 |  |  | 6.9 | 0.26 | 7.26 | 8.36 | 3.26 | 0.57 | 1.69 | 0.6 |  | 111 | 289 | 120 | 154 | 0.18 | 0.77 | 0.6 | 2.73
1974 | 2021-06-09 | 18 | 4.38 | 2.56 | 3720 | 2.74 | 18.19 | 5.69 | 3.33 | 2.82 | 58.93 | 0.76 | 0.3 | 5.51 | 6.26 | 55.74 | 0.1 | 1.71 | 6.33 | 14.5 | 0.43 |  |  | 6.54 | 0.2 |  | 8.83 | 3.08 | 0.4 | 1.58 | 0.54 |  | 109 | 297 | 126 | 157 | 0.22 | 0.82 | 0.64 | 3.18
1975 | 2021-06-10 | 18 | 4.4 | 2.71 | 3700 | 2.75 | 17.96 | 5.58 | 3.38 | 2.8 | 59.44 | 0.76 | 0.29 | 5.28 | 6.59 | 55.74 | 0.3 | 1.58 | 4.46 | 15.75 | 0.56 |  |  | 6.41 | 0.31 |  | 8.53 | 2.88 | 0.58 | 1.77 | 0.78 |  | 111 | 301 | 128 | 157 | 0.21 | 0.82 | 0.61 | 3.38
1976 | 2021-06-11 | 18 | 4.35 | 2.36 | 3690 | 2.77 | 17.98 | 5.55 | 2.99 | 2.79 | 59.75 | 0.79 | 0.3 | 5.63 | 6.5 | 57.7 | 0.26 | 1.51 | 3.51 | 15.26 | 0.76 |  |  | 6.5 | 0.16 |  | 8.21 | 2.48 | 0.95 | 1.71 | 0.79 |  | 115 | 296 | 122 | 173 | 0.25 | 0.84 | 0.6 | 3.28
1977 | 2021-06-12 | 18 | 4.28 | 2.63 | 3700 | 2.78 | 18.18 | 5.65 | 3.3 | 2.86 | 59.05 | 0.77 | 0.29 | 5.17 | 6.19 | 54.31 | 0 | 1.75 | 7.51 | 14.8 | 0.27 |  |  | 5.99 | 0.24 |  | 8.83 | 2.65 | 0.7 | 1.91 | 0.81 |  | 107 | 300 | 124 | 159 | 0.21 | 0.96 | 0.63 | 2.84
1978 | 2021-06-13 | 18 | 4.29 | 2.23 | 3720 | 2.71 | 18.28 | 5.67 | 3.55 | 2.82 | 59.34 | 0.73 | 0.29 | 5.17 | 6.28 | 55.65 | 0 | 1.68 | 6.11 | 14.76 | 0.37 |  |  | 5.51 | 0.5 |  | 9.37 | 2.62 | 0.61 | 1.92 | 0.7 |  | 111 | 302 | 126 | 155 | 0.12 | 0.51 | 0.6 | 2.9
1979 | 2021-06-15 | 18 | 4.38 | 3.17 | 3720 | 2.72 | 18.07 | 5.64 | 3.35 | 2.82 | 59.08 | 0.75 | 0.29 | 5.36 | 6.45 | [17 empty] | 109 | 303 | 124 | 156 | 0.18 | 0.62 | 0.71 | 3.09
1980 | 2021-06-16 | 18 | 4.43 | 2.47 | 3730 | 2.75 | 18.13 | 5.68 | 3.45 | 2.85 | 59.16 | 0.76 | 0.3 | 5.44 | 6.45 | [17 empty] | 109 | 295 | 125 | 147 | 0.17 | 0.7 | 0.6 | 2.81
1981 | 2021-06-17 | 18 | 4.4 | 3.63 | 3790 | 2.75 | 17.99 | 5.65 | 3.35 | 2.82 | 59.35 | 0.76 | 0.29 | 5.39 | 6.5 | [17 empty] | 110 | 294 | 126 | 157 | 0.2 | 0.85 | 0.65 | 2.35
1982 | 2021-06-18 | 18 | 4.43 | 2.5 | 3700 | 2.69 | 17.94 | 5.68 | 3.35 | 2.82 | 59.5 | 0.74 | 0.28 | 5.51 | 6.54 | [17 empty] | 109 | 292 | 124 | 157 | 0.16 | 0.69 | 0.73 | 2.28
1983 | 2021-06-19 | 18 | 4.48 | 2.32 | 3710 | 2.76 | 18 | 5.59 | 3.35 | 2.79 | 59.43 | 0.76 | 0.29 | 5.53 | 6.74 | [17 empty] | 112 | 297 | 136 | 167 | 0.13 | 0.57 | 0.75 | 2.89
1984 | 2021-06-20 | 18 | 4.48 | 2.46 | 3730 | 2.81 | 17.95 | 5.61 | 3.29 | 2.74 | 59.15 | 0.73 | 0.28 | 5.53 | 6.72 | [17 empty] | 109 | 295 | 139 | 160 | 0.38 | 0.92 | 0.7 | 3
1985 | 2021-06-22 | 17.12 | 4.44 | 2.1 | 3750 | 2.81 | 18.08 | 5.58 | 3.28 | 2.78 | 59.55 | 0.73 | 0.29 | 5.53 | 6.59 | [17 empty] | 109 | 296 | 121 | 156 | 0.38 | 0.91 | 0.66 | 3.12
1986 | 2021-06-23 | 18 | 4.46 | 2.21 | 3780 | 2.86 | 17.9 | 5.54 | 3.31 | 2.78 | 59.16 | 0.74 | 0.28 | 5.48 | 6.48 | [17 empty] | 109 | 297 | 128 | 152 | 0.45 | 0.92 | 0.8 | 2.97
1987 | 2021-06-24 | 17.19 | 4.48 | 2.4 | 3760 | 2.75 | 18.26 | 5.62 | 3.39 | 2.79 | 59.08 | 0.72 | 0.28 | 5.37 | 6.02 | [17 empty] | 109 | 297 | 128 | 147 | 0.42 | 0.86 | 0.71 | 2.92
1988 | 2021-06-25 | 18 | 4.48 | 2.42 | 3700 | 2.83 | 18.27 | 5.62 | 3.32 | 2.83 | 59.47 | 0.74 | 0.27 | 5 | 5.99 | [17 empty] | 109 | 297 | 137 | 148 | 0.45 | 0.86 | 0.65 | 3.02
1989 | 2021-06-26 | 17.31 | 4.48 | 2.48 | 3734 | 2.89 | 18.32 | 5.66 | 3.44 | 2.84 | 59.07 | 0.74 | 0.28 | 5.05 | 6.3 | [17 empty] | 111 | 297 | 116 | 173 | 0.4 | 0.95 | 0.67 | 2.93
1990 | 2021-06-27 | 18 | 4.56 | 2.61 | 3630 | 2.59 | 18.56 | 5.48 | 3.29 | 2.76 | 59.61 | 0.71 | 0.27 | 5.05 | 5.3 | [17 empty] | 107 | 297 | 129 | 169 | 0.17 | 0.82 | 0.49 | 3.22
1991 | 2021-06-29 | 18 | 4.5 | 2.44 | 3660 | 2.7 | 18.26 | 5.56 | 3.27 | 2.83 | 59.05 | 0.76 | 0.28 | 4.5 | 5.98 | 57.42 | 0.44 | 1.55 | 4.73 | 14.24 | 0.41 |  |  | 5.93 | 0 |  | 8.79 | 3.12 | 0.38 | 1.79 | 0.93 |  | 107 | 296 | 135 | 148 | 0.15 | 0.79 | 0.64 | 2.94
1992 | 2021-06-30 | 18 | 4.44 | 2.39 | 3640 | 2.66 | 18.07 | 5.49 | 3.25 | 2.83 | 59.26 | 0.75 | 0.27 | 5.04 | 6.05 | 58.35 | 0.39 | 1.57 | 4.28 | 13.81 | 0.4 |  |  | 5.8 | 0 | 5.8 | 8.9 | 3.04 |  | 1.86 | 1.05 |  | 111 | 297 | 136 | 148 | 0.21 | 0.8 | 0.64 | 2.55
1993 | 2021-07-01 | 18 | 4.53 | 2.58 | 3710 | 2.76 | 18.06 | 5.53 | 3.2 | 2.8 | 59.11 | 0.73 | 0.28 | 5.16 | 6.53 | 57.1 | 0.45 | 1.61 | 4.64 | 14.62 | 0.19 |  |  | 6.16 | 0 | 6.16 | 8.81 | 3.25 |  | 1.56 | 1.07 |  | 108 | 297 | 142 | 148 | 0.21 | 0.72 | 0.72 | 3.11
1994 | 2021-07-02 | 18 | 4.58 | 3.81 | 3580 | 2.83 | 18.42 | 5.71 | 3.12 | 2.86 | 58.99 | 0.78 | 0.29 | 5.51 | 5.7 | 58.34 | 0.27 | 1.64 | 4.94 | 12.9 | 0.25 |  |  | 6.81 | 0 | 6.81 | 8.2 | 2.76 |  | 1.89 | 1.17 |  | 108 | 297 | 133 | 164 | 0.17 | 0.98 | 0.6 | 2.91
1995 | 2021-07-03 | 18 | 4.48 | 2.31 | 3720 | 2.78 | 18.38 | 5.8 | 3.25 | 2.89 | 58.95 | 0.78 | 0.3 | 4.96 | 5.86 | 55.17 | 0.42 | 1.77 | 7.03 | 13.53 | 0.35 |  |  | 7.3 | 0 | 7.3 | 7.83 | 2.82 |  | 1.95 | 1.03 |  | 108 | 298 | 121 | 174 | 0.15 | 0.76 | 0.58 | 3.1
1996 | 2021-07-04 | 18 | 4.5 | 2.56 | 3690 | 2.77 | 18.19 | 5.77 | 3.22 | 2.95 | 59.18 | 0.79 | 0.3 | 4.96 | 5.94 | 57.14 | 0.3 | 1.73 | 4 | 14.26 | 0.44 |  |  | 7.67 | 0 | 7.67 | 7.51 | 2.95 |  | 2.1 | 1.12 |  | 111 | 297 | 125 | 175 | 0.14 | 0.65 | 0.59 | 3.33
1997 | 2021-07-06 | 18 | 4.7 | 2.31 | 3730 | 2.74 | 18 | 5.69 | 3.25 | 2.91 | 59.54 | 0.77 | 0.29 | 5.02 | 6.1 | 57.49 | 0.41 | 1.61 | 3.77 | 14.01 | 0.68 |  |  | 7.16 | 0 | 7.16 | 8.23 | 2.74 | 0.58 | 2.06 | 1 |  | 114 | 298 | 129 | 179 | 0.18 | 0.72 | 0.59 | 2.64
1998 | 2021-07-07 | 18 | 4.69 | 2.22 | 3690 | 2.78 | 18 | 5.6 | 3.17 | 2.86 | 59.51 | 0.79 | 0.29 | 5.22 | 6.2 | 56.97 | 0.42 | 1.67 | 4.06 | 14.62 | 0.49 |  |  | 7.25 | 0 |  | 8.06 | 2.93 | 0.43 | 1.92 | 0.95 |  | 110 | 299 | 127 | 169 | 0.15 | 0.61 | 0.58 | 2.68
1999 | 2021-07-08 | 18 | 4.66 | 2.28 | 3750 | 2.72 | 17.74 | 5.59 | 3.2 | 2.84 | 59.48 | 0.78 | 0.28 | 5.34 | 6.16 | 56.46 | 0.42 | 1.67 | 3.77 | 15.04 | 0.87 |  |  | 7.13 | 0.03 |  | 8.22 | 2.73 | 0.5 | 1.94 | 0.99 |  | 113 | 297 | 126 | 176 | 0.17 | 0.64 | 0.59 | 2.74
2000 | 2021-07-10 | 18 | 4.65 | 2.75 | 3740 | 2.85 | 17.93 | 5.7 | 3.21 | 2.9 | 58.94 | 0.75 | 0.28 | 5.28 | 6.83 | 55.6 | 0.34 | 1.52 | 3.43 | 16.08 | 0.65 |  |  | 7.41 | 0.04 |  | 7.5 | 2.59 | 0.35 | 2.04 | 1.26 |  | 107 | 299 | 128 | 164 | 0.13 | 0.61 | 0.72 | 3.74
2001 | 2021-07-11 | 18 | 4.72 | 2.06 | 3780 | 2.74 | 17.97 | 5.71 | 3.2 | 2.89 | 59.38 | 0.79 | 0.28 | 5.28 | 6.8 | 56.08 | 0.4 | 1.54 | 3.22 | 15.87 | 0.69 |  |  | 7.79 | 0.01 |  | 7.42 | 3.12 | 0.38 | 2.09 | 1.17 |  | 106 | 291 | 130 | 168 | 0.4 | 0.98 | 0.67 | 3.48
2002 | 2021-07-13 | 18 | 4.65 | 2.38 | 3710 | 2.84 | 17.73 | 5.56 | 3.22 | 2.78 | 59.23 | 0.76 | 0.28 | 5.81 | 6.91 | 55.36 | 0.34 | 1.56 | 3.73 | 16.39 | 0.64 |  |  | 7.14 | 0.02 | 7.16 | 7.96 | 3.43 |  | 1.63 | 1.15 |  | 107 | 297 | 128 | 167 | 0.44 | 0.96 | 0.69 | 3.36
2003 | 2021-07-14 | 18 | 4.67 | 1.7 | 3750 | 2.86 | 17.92 | 5.57 | 3.24 | 2.84 | 59.22 | 0.76 | 0.28 | 5.88 | 6.49 | 56.9 | 0.61 | 1.49 | 3.5 | 14.92 | 0.73 |  |  | 7.12 | 0.09 |  | 7.79 | 3.37 | 0.48 | 1.74 | 1.02 |  | 106 | 301 | 127 | 178 | 0.38 | 0.75 | 0.7 | 3.11
2004 | 2021-07-15 | 18 | 4.63 | 2.42 | 3650 | 2.85 | 17.92 | 5.54 | 3.55 | 2.81 | 59.18 | 0.75 | 0.28 | 5.46 | 6.68 | 56.24 | 0.55 | 1.49 | 3.79 | 15.16 | 0.49 |  |  | 6.71 | 0.04 |  | 8.28 | 3.39 | 0.47 | 1.76 | 1.19 |  | 106 | 297 | 129 | 162 | 0.4 | 0.94 | 0.68 | 3.31
2005 | 2021-07-16 | 18 | 4.59 | 2.48 | 3700 | 2.84 | 17.86 | 5.6 | 3.31 | 2.85 | 59.33 | 0.74 | 0.27 | 5.55 | 6.75 | 55.54 | 0.53 | 1.38 | 3.62 | 15.67 | 0.6 |  |  | 7.08 | 0.07 |  | 7.87 | 3.9 | 0.21 | 1.96 | 1.26 |  | 111 | 296 | 120 | 154 | 0.37 | 0.92 | 0.86 | 3.34
2006 | 2021-07-17 | 18 | 4.62 | 2.25 | 3780 | 2.73 | 18.21 | 5.57 | 3.33 | 2.86 | 59.59 | 0.73 | 0.27 | 5.65 | 6.49 | 57.38 | 0.68 | 1.38 | 3.45 | 14.76 | 0.48 |  |  | 6.28 | 0.08 |  | 8.61 | 3.45 | 0.25 | 1.75 | 1.14 |  | 108 | 297 | 120 | 152 | 0.35 | 0.94 | 0.76 | 3.23
2007 | 2021-07-18 | 18 | 4.6 | 2.31 | 3720 | 2.81 | 18.08 | 5.52 | 3.34 | 2.83 | 59.23 | 0.73 | 0.28 | 5.65 | 6.5 | 56.71 | 0.54 | 1.43 | 4.1 | 15.12 | 0.4 |  |  | 6.17 | 0.03 | 6.2 | 8.42 | 3.62 |  | 1.86 | 1.07 |  | 110 | 296 | 119 | 154 | 0.13 | 0.74 | 0.76 | 3.46
2008 | 2021-07-20 | 18 | 4.53 | 2.39 | 3710 | 2.78 | 18.06 | 5.49 | 3.29 | 2.81 | 59.68 | 0.73 | 0.27 | 5.38 | 6.59 | 55.81 | 0.59 | 1.44 | 4.39 | 15.8 | 0.39 |  |  | 6.26 | 0 |  | 8.49 | 3.5 | 0.29 | 1.65 | 1.15 |  | 107 | 297 | 132 | 157 | 0.17 | 0.76 | 0.76 | 3.3
2009 | 2021-07-21 | 18 | 4.56 | 2.28 | 3690 | 2.66 | 18.68 | 5.7 | 3.22 | 2.87 | 59.56 | 0.74 | 0.28 | 5.49 | 5.45 | 58.39 | 0.64 | 1.48 | 4.63 | 11.89 | 0.85 |  |  | 7.14 | 0.05 | 7.19 | 8.12 | 3.32 | 0.3 | 1.98 | 0.96 |  | 113 | 299 | 137 | 154 | 0.13 | 0.66 | 0.76 | 3.22
2010 | 2021-07-22 | 18 | 4.64 | 2.36 | 3770 | 2.67 | 18.41 | 5.52 | 3.58 | 2.88 | 59.44 | 0.69 | 0.27 | 4.38 | 5.9 | 58.8 | 0.54 | 1.32 | 3.73 | 13.14 | 0.56 |  |  | 5.29 | 0.16 | 5.45 | 9.53 | 3.23 | 0.38 | 1.88 | 1.05 |  | 107 | 298 | 130 | 159 | 0.13 | 0.79 | 0.76 | 3.62
2011 | 2021-07-23 | 18 | 4.68 | 2.39 | 3740 | 2.74 | 18.1 | 5.57 | 3.41 | 2.86 | 59.22 | 0.72 | 0.27 | 4.74 | 6.75 | 56.78 | 0.58 | 1.43 | 3.22 | 15.27 | 0.5 |  |  | 5.83 | 0.47 | 6.3 | 8.72 | 3.83 | 0.08 | 1.78 | 1.26 |  | 107 | 302 | 124 | 159 | 0.11 | 0.74 | 0.79 | 3.45
2012 | 2021-07-24 | 18 | 4.69 | 2.13 | 3710 | 2.74 | 18.29 | 5.59 | 3.4 | 2.88 | 59.35 | 0.73 | 0.27 | 4.74 | 6.24 | 57.78 | 0.5 | 1.32 | 3.88 | 14.02 | 0.62 |  |  | 5.59 | 0.54 | 6.13 | 8.89 | 3.09 | 0.45 | 1.91 | 1.09 |  | 113 | 299 | 132 | 162 | 0.13 | 0.76 | 0.73 | 3.57
2013 | 2021-07-25 | 18 | 4.89 | 2.25 | 3770 | 2.69 | 17.95 | 5.62 | 3.4 | 2.86 | 59.33 | 0.69 | 0.26 | 5.55 | 6.49 | 57.2 | 0.51 | 1.27 | 3.58 | 14.18 | 0.8 |  |  | 6.6 | 0.42 | 7.02 | 8.38 | 3.11 | 0.44 | 2.06 | 1.15 |  | 109 | 302 | 125 | 158 | 0.1 | 0.48 | 0.75 | 3.52
2014 | 2021-07-27 | 18 | 4.85 | 3.12 | 3760 | 2.74 | 17.88 | 5.54 | 3.28 | 2.81 | 59.7 | 0.68 | 0.26 | 5.37 | 6.5 | [17 empty] | 109 | 298 | 122 | 160 | 0.34 | 0.85 | 0.79 | 3.26
2015 | 2021-07-28 | 18 | 4.89 | 2.24 | 3830 | 2.57 | 19.43 | 5.92 | 3.33 | 2.83 | 58.37 | 0.66 | 0.28 | 5.44 | 5.36 | 56.2 | 0.64 | 1.11 | 5.14 | 13.98 | 0.56 |  |  | 5.25 | 0.69 | 5.94 | 9.31 | 3.37 |  | 1.81 | 1.22 |  | 110 | 300 | 136 | 152 | 0.11 | 0.51 | 0.67 | 4.58
2016 | 2021-07-29 | 18 | 4.93 | 2.81 | 3720 | 2.89 | 18.05 | 5.57 | 3.35 | 2.81 | 59.2 | 0.7 | 0.27 | 5.44 | 6.25 | 56.69 | 0.61 | 1.24 | 4.17 | 13.69 | 0.62 |  |  | 5.94 | 0.48 | 6.42 | 8.74 | 4.09 |  | 1.89 | 1.19 |  | 110 | 296 | 119 | 144 | 0.12 | 0.57 | 0.83 | 3.47
2017 | 2021-07-31 | 18 | 4.77 | 2.34 | 3810 | 2.78 | 18 | 5.57 | 3.25 | 2.82 | 59.19 | 0.71 | 0.26 | 5.08 | 6.8 | 55.35 | 0.6 | 1.24 | 4.48 | 15.48 | 0.45 |  |  | 6.25 | 0.43 | 6.68 | 8.3 | 3.85 |  | 1.86 | 1.27 |  | 107 | 302 | 114 | 149 | 0.06 | 0.41 | 0.79 | 3.27
2018 | 2021-08-01 | 18 | 4.79 | 2.86 | 3680 | 2.85 | 18.14 | 5.63 | 3.35 | 2.79 | 58.85 | 0.7 | 0.27 | 5.08 | 6.39 | 55.32 | 0.52 | 1.44 | 5.1 | 14.09 | 0.28 |  |  | 6.44 | 0.28 | 6.72 | 8.64 | 4.23 |  | 1.82 | 1.31 |  | 111 | 301 | 137 | 149 | 0.45 | 0.97 | 0.88 | 3.5
2019 | 2021-08-03 | 18 | 4.87 | 2.54 | 3780 | 2.82 | 18.26 | 5.72 | 3.27 | 2.87 | 59.06 | 0.73 | 0.27 | 5.15 | 6.4 | 55.83 | 0.65 | 1.28 | 4.71 | 14.76 | 0.13 |  |  | 6.86 | 0.22 | 7.08 | 8.1 | 3.86 | 0.26 | 1.89 | 1.2 |  | 109 | 301 | 132 | 143 | 0.44 | 0.95 | 0.79 | 3.42
2020 | 2021-08-04 | 18 | 4.69 | 2.74 | 3730 | 2.75 | 18.19 | 5.63 | 3.34 | 2.82 | 59.17 | 0.71 | 0.27 | 5.27 | 6.29 | 56.84 | 0.72 | 1.31 | 4.26 | 14.09 | 0.3 |  |  | 6.97 | 0.27 | 7.24 | 8.31 | 3.34 | 0.14 | 1.93 | 1.3 |  | 111 | 301 | 136 | 139 | 0.44 | 0.95 | 0.75 | 3.42
2021 | 2021-08-06 | 18 | 4.65 | 2.92 | 3690 | 2.78 | 17.94 | 5.65 | 3.39 | 2.84 | 59.2 | 0.75 | 0.28 | 5.23 | 6.94 | 54.58 | 0.58 | 1.53 | 3.78 | 16.66 | 0.37 |  |  | 6.57 | 0.23 |  | 8.36 | 3.89 | 0.15 | 1.84 | 1.26 |  | 110 | 298 | 137 | 136 | 0.36 | 0.97 | 0.77 | 3.52
2022 | 2021-08-07 | 18 | 4.67 | 2.91 | 3650 | 2.69 | 17.99 | 5.62 | 3.39 | 2.79 | 59.51 | 0.7 | 0.27 | 5.23 | 6.48 | 56.18 | 0.45 | 1.42 | 4.86 | 14.62 | 0.34 |  |  | 6.29 | 0.18 |  | 9.1 | 2.88 | 0.5 | 1.83 | 1.07 |  | 110 | 302 | 138 | 149 | 0.45 | 0.97 | 0.66 | 3.45
2023 | 2021-08-08 | 18 | 4.63 | 2.71 | 3600 | 2.7 | 17.99 | 5.61 | 3.61 | 2.76 | 59.3 | 0.7 | 0.27 | 5.23 | 6.46 | 56.87 | 0.44 | 1.52 | 4.08 | 14.99 | 0.42 |  |  | 5.63 | 0.36 |  | 9.21 | 2.89 | 0.57 | 1.49 | 1.08 |  | 113 | 303 | 138 | 156 | 0.14 | 0.62 | 0.72 | 3.39
2024 | 2021-08-10 | 18 | 4.68 | 2.41 | 3660 | 2.7 | 18.9 | 5.71 | 3.36 | 2.7 | 58.98 | 0.68 | 0.3 | 5.4 | 6.29 | 57.13 | 0.45 | 1.49 | 4.03 | 14.92 | 0.4 |  |  | 5.07 | 0.16 | 5.23 | 9.76 | 3.6 |  | 1.4 | 0.97 |  | 111 | 301 | 126 | 161 | 0.19 | 0.88 | 0.74 | 3.43
2025 | 2021-08-11 | 18 | 4.68 | 2.41 | 3690 | 2.6 | 19.46 | 5.98 | 3.32 | 2.85 | 58.67 | 0.71 | 0.31 | 5.13 | 5.95 | 55.28 | 0.48 | 1.58 | 6.45 | 13.94 | 0.17 |  |  | 5.77 | 0.4 |  | 8.9 | 3.8 | 0.25 | 1.64 | 1.1 |  | 108 | 303 | 123 | 136 | 0.13 | 0.83 | 0.71 | 3.71
2026 | 2021-08-12 | 18 | 4.62 | 2.44 | 3620 | 2.82 | 18.05 | 5.56 | 3.52 | 2.83 | 59.37 | 0.72 | 0.28 | 4.79 | 6.8 | 55.24 | 0.4 | 1.55 | 4.95 | 15.57 | 0.33 |  |  | 6.13 | 0.14 |  | 8.8 | 3.25 | 0.45 | 1.75 | 1.1 |  | 112 | 301 | 146 | 158 | 0.27 | 0.82 | 0.7 | 3.5
2027 | 2021-08-13 | 18 | 4.66 | 3.15 | 3610 | 2.59 | 20.07 | 6.15 | 3.44 | 2.89 | 58.16 | 0.7 | 0.32 | 5.76 | 5.11 | 57.86 | 0.61 | 1.64 | 5.6 | 12.02 | 0.16 |  |  | 5.79 | 0.09 |  | 9.68 | 2.92 | 0.74 | 1.78 | 0.9 |  | 112 | 302 | 152 | 150 | 0.15 | 0.68 | 0.69 | 3.7
2028 | 2021-08-14 | 18 | 4.57 | 2.38 | 3650 | 2.76 | 18.06 | 5.64 | 3.32 | 2.88 | 59.77 | 0.73 | 0.29 | 3.98 | 6.5 | 54.48 | 0.25 | 1.58 | 6.94 | 15.13 | 0.2 |  |  | 6.23 | 0.07 |  | 8.41 | 2.92 | 0.54 | 1.94 | 1.1 |  | 108 | 302 | 142 | 163 | 0.15 | 0.65 | 0.65 | 3.5
2029 | 2021-08-15 | 18 | 4.57 | 2.88 | 3670 | 2.91 | 18.15 | 5.69 | 3.29 | 2.9 | 59.62 | 0.76 | 0.29 | 3.98 | 6.22 | 56.11 | 0.35 | 1.59 | 4.97 | 14.58 | 0.42 |  |  | 6.98 | 0.09 |  | 7.85 | 2.78 | 0.82 | 2.04 | 1.17 |  | 111 | 302 | 148 | 171 | 0.19 | 0.81 | 0.62 | 3.14
2030 | 2021-08-16 | 18 | 4.55 | 2.83 | 3700 | 2.81 | 18.02 | 5.53 | 3.41 | 2.79 | 59.64 | 0.73 | 0.29 | 5.31 | 6.7 | 54.86 | 0.53 | 1.64 | 5.75 | 15.59 | 0.22 |  |  | 5.78 | 0 |  | 8.92 | 3.31 | 0.36 | 1.78 | 0.99 |  | 108 | 303 | 139 | 156 | 0.14 | 0.7 | 0.68 | 3.48
2031 | 2021-08-17 | 18 | 4.55 | 2.51 | 3720 | 2.79 | 17.97 | 5.55 | 3.29 | 2.82 | 59.45 | 0.74 | 0.29 | 5.7 | 6.68 | 55.18 | 0.39 | 1.6 | 5.67 | 15.62 | 0.33 |  |  | 5.95 | 0 |  | 8.64 | 3.09 | 0.52 | 1.79 | 1.06 |  | 109 | 302 | 157 | 162 | 0.13 | 0.64 | 0.63 | 3.37
2032 | 2021-08-18 | 18 | 4.57 | 2.57 | 3710 | 2.84 | 17.83 | 5.54 | 3.33 | 2.85 | 59.6 | 0.75 | 0.29 | 5.75 | 6.76 | 48.4 | 1 | 1.3 | 8 | 13.2 | 0.13 | 18.3 | 30.1 | 6.3 | 0 | 6.3 | 7.4 | 2.3 | 1.2 | 1.7 | 0.9 | 4.3 | 108 | 302 | 139 | 164 | 0.15 | 0.64 | 0.6 | 3.35
2033 | 2021-08-19 | 18 | 4.45 | 2.62 | 3690 | 2.85 | 18.07 | 5.56 | 3.39 | 2.87 | 59.57 | 0.75 | 0.29 | 5.84 | 6.53 | 48.6 | 0.8 | 1.2 | 9.3 | 12 | 0.15 | 17.8 | 30.8 | 5.8 | 0 | 5.8 | 8 | 2.4 | 1.2 | 1.6 | 0.8 | 4.4 | 113 | 299 | 147 | 176 | 0.13 | 0.58 | 0.68 | 3.4
2034 | 2021-08-20 | 18 | 4.37 | 2.55 | 3720 | 2.79 | 18.1 | 5.6 | 3.4 | 2.87 | 59.44 | 0.75 | 0.28 | 5.56 | 6.3 | 48.3 | 0.9 | 1.2 | 9.1 | 11.7 | 0.26 | 20.2 | 28.1 | 5.8 | 0 | 5.8 | 8.1 | 2.1 | 1.3 | 1.8 | 1 | 4.1 | 111 | 303 | 136 | 162 | 0.1 | 0.47 | 0.58 | 3.4
2035 | 2021-08-21 | 18 | 4.4 | 2.23 | 3760 | 2.75 | 18.17 | 5.67 | 3.42 | 2.91 | 59.55 | 0.76 | 0.28 | 5.56 | 6.39 | 47.7 | 0.9 | 1.2 | 9.7 | 12.7 | 0.23 | 20 | 27.7 | 6 | 0 | 6 | 8.4 | 1.8 | 1.4 | 1.8 | 1 | 4.2 | 112 | 302 | 132 | 163 | 0.12 | 0.54 | 0.57 | 3.04
2036 | 2021-08-22 | 18 | 4.23 | 2.62 | 3700 | 2.72 | 18.14 | 5.66 | 3.44 | 2.95 | 59.46 | 0.75 | 0.27 | 5.56 | 6.51 | 48.2 | 0.9 | 1.2 | 9.4 | 12 | 0.15 | 18.9 | 29.3 | 5.9 | 0 | 5.9 | 8.2 | 2.4 | 1 | 1.7 | 1 | 3.9 | 111 | 303 | 133 | 153 | 0.49 | 0.92 | 0.65 | 3.36
2037 | 2021-08-24 | 18 | 4.26 | 2.88 | 3600 | 2.78 | 17.93 | 5.61 | 3.44 | 2.94 | 59.5 | 0.75 | 0.27 | 5.48 | 6.42 | 48 | 1 | 1.2 | 8.3 | 12.4 | 0.46 | 19.7 | 28.4 | 6 | 0 | 6 | 8.2 | 2.4 | 0.9 | 1.8 | 1.1 | 3.9 | 113 | 297 | 130 | 166 | 0.51 | 0.98 | 0.65 | 3.03
2038 | 2021-08-25 | 18 | 4.23 | 2.4 | 3660 | 2.76 | 18.31 | 5.66 | 3.42 | 2.87 | 59.48 | 0.72 | 0.29 | 5.46 | 6.41 | 48.7 | 0.9 | 1.2 | 9.6 | 12.3 | 0.19 | 20.4 | 28.4 | 6.2 | 0 | 6.2 | 8 | 2.6 | 0.7 | 1.6 | 0.7 | 3.3 | 110 | 299 | 144 | 154 | 0.4 | 0.8 | 0.68 | 3.42
2039 | 2021-08-26 | 18 | 4.25 | 2.63 | 3720 | 2.76 | 18.1 | 5.6 | 3.39 | 2.88 | 59.95 | 0.74 | 0.28 | 5.39 | 6.25 | 51.8 | 1 | 1.2 | 6.9 | 11.7 | 0.42 | 20.3 | 31.5 | 5.9 | 0 | 5.9 | 8.3 | 2.4 | 1.1 | 1.6 | 0.7 | 3.1 | 111 | 296 | 134 | 167 | 0.39 | 0.98 | 0.63 | 3.2
2040 | 2021-08-27 | 18 | 4.38 | 2.5 | 3730 | 2.61 | 18.32 | 5.55 | 3.53 | 2.86 | 59.55 | 0.72 | 0.27 | 5.35 | 6.31 | 49.1 | 0.9 | 1.1 | 9.6 | 12.2 | 0.28 | 18.9 | 30.2 | 5 | 0 | 5 | 9.1 | 1.6 | 1.6 | 1.7 | 0.9 | 3.5 | 112 | 303 | 135 | 159 | 0.4 | 0.89 | 0.63 | 3.4
2041 | 2021-08-28 | 18 | 4.43 | 2.96 | 3680 | 2.9 | 18.12 | 5.55 | 3.49 | 2.9 | 59.36 | 0.75 | 0.27 | 5.35 | 6.5 | 48.8 | 0.8 | 1.2 | 8.6 | 12.6 | 0.12 | 19.8 | 29.1 | 5.5 | 0 | 5.5 | 8.5 | 2.3 | 1.4 | 1.8 | 0.9 | 3.6 | 107 | 294 | 127 | 168 | 0.42 | 0.92 | 0.6 | 3.25
2042 | 2021-08-29 | 18 | 4.42 | 2.5 | 3620 | 2.88 | 17.8 | 5.59 | 3.47 | 2.9 | 58.87 | 0.72 | 0.27 | 5.44 | 6.36 | 48.7 | 1 | 1.2 | 8.4 | 11.8 | 0.42 | 19 | 29.7 | 5.4 | 0 | 5.4 | 8 | 2.4 | 1.1 | 1.8 | 1 | 4.3 | 114 | 294 | 118 | 160 | 0.14 | 0.59 | 0.62 | 3.28
2043 | 2021-08-31 | 18 | 4.35 | 2.87 | 3610 | 2.88 | 17.96 | 5.63 | 3.78 | 2.91 | 59.05 | 0.74 | 0.27 | 5.43 | 6.38 | 49.8 | 1 | 1.2 | 7.1 | 11.8 | 0.23 | 18.8 | 31.1 | 5.9 | 0 | 5.9 | 8.7 | 2.9 | 0.7 | 1.5 | 0.9 | 3.8 | 110 | 294 | 127 | 152 | 0.12 | 0.65 | 0.86 | 3.4
2044 | 2021-09-01 | 14.38 | 4.38 | 2.34 | 3550 | 2.92 | 17.95 | 5.62 | 3.5 | 2.88 | 59.06 | 0.75 | 0.27 | 5.28 | 5.95 | 51.3 | 1 | 1.2 | 7.3 | 10.9 | 0.31 | 18.5 | 32.8 | 6 | 0 | 6 | 8.7 | 2.3 | 1.2 | 1.7 | 0.9 | 3.7 | 110 | 296 | 137 | 167 | 0.12 | 0.56 | 0.77 | 3.02
2045 | 2021-09-03 | 18 | 4.38 | 2.26 | 3630 | 2.82 | 17.82 | 5.63 | 3.43 | 2.83 | 58.85 | 0.77 | 0.27 | 4.97 | 6.32 | 50.2 | 1.1 | 1.2 | 7.6 | 11.5 | 0.34 | 16.1 | 34 | 5.9 | 0 | 5.9 | 8.5 | 2 | 1.3 | 1.7 | 1 | 4 | 113 | 299 | 156 | 172 | 0.11 | 0.55 | 0.65 | 3.12
2046 | 2021-09-04 | 18 | 4.38 | 2.8 | 3600 | 2.81 | 17.78 | 5.57 | 3.45 | 2.82 | 58.81 | 0.74 | 0.27 | 5.23 | 6.06 | 51 | 0.9 | 1.2 | 7.9 | 11 | 0.13 | 17.7 | 33.4 | 5.8 | 0 | 5.8 | 8.9 | 2.3 | 1.1 | 1.6 | 1 | 4.1 | 110 | 306 | 131 | 162 | 0.16 | 0.69 | 0.68 | 2.84
2047 | 2021-09-05 | 18 | 4.32 | 2.51 | 3650 | 2.83 | 17.74 | 5.52 | 3.38 | 2.82 | 58.87 | 0.78 | 0.27 | 5.23 | 6.51 | 49.8 | 0.8 | 1.3 | 8.2 | 12 | 0.08 | 18.3 | 31.4 | 5.8 | 0 | 5.8 | 8.4 | 2.2 | 1.1 | 1.6 | 0.9 | 4.1 | 108 | 300 | 140 | 152 | 0.15 | 0.59 | 0.71 | 3.12
2048 | 2021-09-07 | 18 | 4.31 | 2.2 | 3680 | 2.87 | 17.79 | 5.61 | 3.41 | 2.86 | 58.9 | 0.79 | 0.27 | 5.58 | 6.41 | 50.3 | 0.8 | 1.2 | 6.7 | 11.7 | 0.05 | 18.1 | 32.2 | 5.9 | 0 | 5.9 | 8.1 | 2.2 | 1.3 | 1.6 | 1 | 4.4 | 111 | 295 | 130 | 172 | 0.12 | 0.55 | 0.7 | 2.93
2049 | 2021-09-09 | 18 | 4.35 | 2.13 | 3670 | 2.8 | 17.79 | 5.69 | 3.33 | 2.91 | 58.96 | 0.79 | 0.27 | 5.48 | 6.57 | 49.6 | 0.8 | 1.3 | 6.5 | 12 | 0.14 | 17.1 | 32.5 | 6.4 | 0 | 6.4 | 7.7 | 2.2 | 1 | 1.7 | 1.1 | 4.8 | 111 | 299 | 131 | 164 | 0.12 | 0.52 | 0.65 | 2.87
2050 | 2021-09-10 | 18 | 4.31 | 2.16 | 3680 | 2.88 | 17.74 | 5.66 | 3.34 | 2.92 | 58.84 | 0.78 | 0.26 | 5.67 | 6.93 | 49.3 | 1 | 1.2 | 6.6 | 12.9 | 0.13 | 16.9 | 32.3 | 6.2 | 0 | 6.2 | 8.1 | 2.6 | 0.9 | 1.5 | 1.2 | 4.4 | 109 | 299 | 126 | 159 | 0.1 | 0.48 | 0.75 | 3.51
2051 | 2021-09-11 | 18 | 4.26 | 2.62 | 3660 | 2.78 | 17.97 | 5.72 | 3.48 | 2.92 | 59.17 | 0.74 | 0.26 | 5.81 | 6.38 | 49.1 | 0.9 | 1.2 | 7.2 | 12.1 | 0.23 | 18 | 31.1 | 6.1 | 0 | 6.1 | 8.2 | 2.5 | 0.7 | 1.6 | 1.2 | 4.8 | 110 | 304 | 131 | 152 | 0.14 | 0.64 | 0.71 | 3.31
2052 | 2021-09-12 | 18 | 4.24 | 2.13 | 3660 | 2.76 | 17.98 | 5.71 | 3.47 | 2.88 | 59.05 | 0.78 | 0.27 | 5.81 | 6.32 | 50 | 0.9 | 1.2 | 7.6 | 11.7 | 0.14 | 18.8 | 31.2 | 6.3 | 0 | 6.3 | 8.2 | 2.2 | 1 | 1.8 | 0.9 | 4 | 109 | 300 | 136 | 160 | 0.21 | 0.75 | 0.72 | 2.67
2053 | 2021-09-14 | 18 | 4.25 | 2.28 | 3670 | 2.81 | 17.95 | 5.72 | 3.39 | 2.85 | 59.28 | 0.78 | 0.27 | 5.34 | 6.91 | 49.9 | 0.8 | 1.3 | 6.7 | 11.9 | 0.2 | 16.8 | 33.1 | 6.1 | 0 | 6.1 | 8.7 | 2.5 | 1.1 | 1.6 | 0.8 | 4.1 | 113 | 299 | 130 | 161 | 0.13 | 0.76 | 0.73 | 2.66
2054 | 2021-09-15 | 18 | 4.29 | 2.04 | 3660 | 2.81 | 17.75 | 5.68 | 3.41 | 2.79 | 59.25 | 0.76 | 0.27 | 5.57 | 6.4 | 50.2 | 0.8 | 1.2 | 7.2 | 11.9 | 0.21 | 18.7 | 31.5 | 6.4 | 0 | 6.4 | 8.2 | 2.3 | 1.1 | 1.6 | 0.9 | 4.2 | 109 | 292 | 136 | 159 | 0.11 | 0.62 | 0.73 | 2.48
2055 | 2021-09-16 | 18 | 4.28 | 2.09 | 3690 | 2.81 | 17.82 | 5.68 | 3.39 | 2.8 | 59.11 | 0.77 | 0.27 | 5.57 | 6.41 | 49.5 | 0.8 | 1.2 | 6.9 | 12.2 | 0.25 | 18 | 31.5 | 6.4 | 0 | 6.4 | 8.3 | 2.2 | 1.3 | 1.7 | 1 | 4.4 | 111 | 294 | 133 | 168 | 0.24 | 0.91 | 0.71 | 3.12
2056 | 2021-09-17 | 18 | 4.31 | 2.34 | 3680 | 2.8 | 17.9 | 5.78 | 3.44 | 2.84 | 59.06 | 0.77 | 0.27 | 5.46 | 6.73 | 49 | 0.9 | 1.2 | 7.6 | 12.6 | 0.15 | 17.9 | 31 | 6.4 | 0 | 6.4 | 8.3 | 2.2 | 1.2 | 1.6 | 1 | 4.2 | 109 | 291 | 131 | 157 | 0.19 | 0.71 | 0.7 | 3.19
2057 | 2021-09-18 | 18 | 4.38 | 2.21 | 3730 | 2.85 | 17.79 | 5.75 | 3.31 | 2.87 | 59.03 | 0.78 | 0.27 | 5.43 | 6.49 | 50 | 1 | 1.2 | 6.4 | 12.6 | 0.32 | 16.4 | 33.7 | 6.7 | 0 | 6.8 | 7.4 | 2.5 | 1.3 | 1.4 | 0.9 | 4.1 | 112 | 300 | 131 | 166 | 0.12 | 0.69 | 0.76 | 2.79
2058 | 2021-09-19 | 18 | 4.38 | 2.56 | 3640 | 2.85 | 17.83 | 5.71 | 3.26 | 2.91 | 59.24 | 0.77 | 0.27 | 5.43 | 6.27 | 51 | 1 | 1.2 | 6.4 | 11.6 | 0.49 | 18.1 | 32.9 | 7.6 | 0 | 7.6 | 7.3 | 2.2 | 1.5 | 1.7 | 0.8 | 3.8 | 112 | 293 | 135 | 175 | 0.12 | 0.59 | 0.71 | 3.02
2059 | 2021-09-21 | 18 | 4.37 | 2.41 | 3630 | 2.82 | 17.85 | 5.69 | 3.42 | 2.85 | 59.3 | 0.76 | 0.26 | 5.34 | 6.19 | 51.2 | 1 | 1.1 | 6.8 | 11.6 | 0.3 | 18.5 | 32.7 | 6.8 | 0 | 6.8 | 8.2 | 2.2 | 1.3 | 1.6 | 0.8 | 3.9 | 113 | 288 | 138 | 162 | 0.11 | 0.57 | 0.68 | 2.62
2060 | 2021-09-22 | 18 | 4.28 | 2.02 | 3710 | 2.88 | 17.77 | 5.66 | 3.4 | 2.87 | 59.11 | 0.79 | 0.26 | 5.28 | 6.71 | 50.3 | 1.3 | 1.2 | 7 | 12.4 | 0.15 | 17.7 | 32.6 | 6.1 | 0 | 6.1 | 8.3 | 2.4 | 1.1 | 1.5 | 0.9 | 3.8 | 111 | 283 | 126 | 169 | 0.11 | 0.55 | 0.76 | 3.65
2061 | 2021-09-23 | 18 | 4.26 | 2.01 | 3760 | 2.89 | 17.56 | 5.61 | 3.31 | 2.84 | 59.35 | 0.78 | 0.25 | 5.77 | 6.99 | 49 | 1.2 | 1.2 | 7 | 13.3 | 0.43 | 18.4 | 30.6 | 6.6 | 0 | 6.6 | 7.8 | 2.6 | 1 | 1.6 | 1.1 | 3.4 | 108 | 290 | 129 | 167 | 0.11 | 0.67 | 0.77 | 2.83
2062 | 2021-09-24 | 18 | 4.27 | 2.15 | 3650 | 2.96 | 17.61 | 5.62 | 3.35 | 2.88 | 58.98 | 0.79 | 0.26 | 6.01 | 6.79 | 50.4 | 1 | 1.3 | 6.7 | 13.5 | 0.24 | 17.7 | 32.7 | 6.3 | 0 | 6.3 | 7.6 | 2.3 | 1.1 | 1.7 | 0.9 | 3.2 | 111 | 296 | 122 | 173 | 0.12 | 0.68 | 0.65 | 2.59
2063 | 2021-09-25 | 18 | 4.43 | 2.28 | 3600 | 2.89 | 17.74 | 5.63 | 3.36 | 2.84 | 59.27 | 0.78 | 0.26 | 5.44 | 6.29 | 51.5 | 1.1 | 1.1 | 6.8 | 12 | 0.33 | 17 | 34.5 | 6.1 | 0 | 6.2 | 8.3 | 2.5 | 1.2 | 1.7 | 0.8 | 3 | 109 | 294 | 124 | 170 | 0.07 | 0.48 | 0.76 | 3.12
2064 | 2021-09-26 | 18 | 4.43 | 2.77 | 3600 | 2.9 | 17.53 | 5.58 | 3.36 | 2.84 | 59.2 | 0.76 | 0.27 | 5.44 | 6.63 | 50.5 | 1 | 1.2 | 6.9 | 13.2 | 0.25 | 17.4 | 33 | 6.2 | 0 | 6.2 | 8.6 | 2.4 | 1.2 | 1.5 | 0.6 | 3.1 | 112 | 290 | 130 | 169 | 0.15 | 0.7 | 0.76 | 3.17
2065 | 2021-09-28 | 18 | 4.43 | 2.32 | 3690 | 2.92 | 17.7 | 5.67 | 3.39 | 2.85 | 59.15 | 0.79 | 0.27 | 5.66 | 6.61 | 49.6 | 1.3 | 1.2 | 8.3 | 12.4 | 0.32 | 17.7 | 31.9 | 6.5 | 0 | 6.5 | 8.1 | 2.5 | 1 | 1.6 | 0.8 | 3.4 | 108 | 291 | 131 | 173 | 0.17 | 0.64 | 0.5 | 3.09
2066 | 2021-09-29 | 18 | 4.42 | 2.31 | 3700 | 2.86 | 17.69 | 5.67 | 3.39 | 2.86 | 59.24 | 0.77 | 0.27 | 5.61 | 6.4 | 51.4 | 1 | 1.3 | 6.4 | 12.3 | 0.21 | 17.7 | 33.7 | 6.4 | 0.1 | 6.5 | 8.2 | 2.4 | 1.2 | 1.6 | 0.8 | 3.3 | 113 | 291 | 131 | 173 | 0.12 | 0.55 | 0.65 | 3.02
2067 | 2021-09-30 | 18 | 4.36 | 2.19 | 3690 | 2.89 | 17.56 | 5.67 | 3.41 | 2.88 | 59.35 | 0.76 | 0.26 | 5.47 | 6.63 | 50 | 1.1 | 1.2 | 6.7 | 12.4 | 0.3 | 16.5 | 33.5 | 6.5 | 0 | 6.5 | 8.3 | 2.6 | 0.8 | 1.5 | 0.9 | 3.9 | 109 | 286 | 118 | 168 | 0.11 | 0.51 | 0.6 | 3.26
2068 | 2021-10-01 | 18 | 4.3 | 2.49 | 3700 | 2.87 | 17.72 | 5.7 | 3.55 | 2.92 | 59.21 | 0.75 | 0.26 | 5.66 | 6.39 | 48.9 | 1.3 | 1.1 | 7.8 | 11.9 | 0.23 | 11.3 | 37.6 | 6.2 | 0 | 6.2 | 8.4 | 2.2 | 1.3 | 1.6 | 1 | 4.1 | 111 | 294 | 126 | 172 | 0.11 | 0.67 | 0.6 | 3.19
2069 | 2021-10-02 | 18 | 4.38 | 2.1 | 3670 | 2.85 | 17.85 | 5.78 | 3.54 | 2.94 | 59.25 | 0.77 | 0.26 | 5.46 | 6.36 | 49.1 | 1 | 1.2 | 8 | 12 | 0.25 | 17.3 | 31.8 | 6.5 | 0 | 6.5 | 8.1 | 2.1 | 1.3 | 1.7 | 0.9 | 4 | 111 | 291 | 121 | 172 | 0.14 | 0.6 | 0.74 | 3.09
2070 | 2021-10-03 | 18 | 4.35 | 2.48 | 3710 | 2.83 | 17.85 | 5.7 | 3.47 | 2.87 | 59.44 | 0.77 | 0.26 | 5.46 | 6.41 | 50.7 | 1 | 1 | 7.6 | 11.4 | 0.21 | 17.2 | 33.5 | 6.2 | 0 | 6.2 | 8.3 | 2.7 | 0.6 | 1.5 | 1 | 4.3 | 108 | 290 | 137 | 170 | 0.17 | 0.75 | 0.68 | 2.75
2071 | 2021-10-05 | 18 | 4.21 | 1.98 | 3730 | 2.81 | 17.78 | 5.8 | 3.46 | 2.93 | 59.1 | 0.78 | 0.26 | 5.4 | 6.52 | 49.5 | 1.1 | 1.2 | 7 | 12.6 | 0.18 | 15.8 | 33.7 | 6.5 | 0.1 | 6.6 | 7.9 | 2.4 | 0.9 | 1.7 | 1.1 | 4.1 | 108 | 292 | 134 | 164 | 0.14 | 0.67 | 0.65 | 3.07
2072 | 2021-10-06 | 18 | 4.23 | 2.13 | 3730 | 2.76 | 17.77 | 5.76 | 3.49 | 2.97 | 59.46 | 0.77 | 0.26 | 5.61 | 6.62 | 48.6 | 0.8 | 1.1 | 7.7 | 12.9 | 0.19 | 0.9 | 47.7 | 6.4 | 0 | 6.4 | 8.4 | 1.8 | 1.5 | 1.7 | 1.1 | 4.8 | 109 | 295 | 132 | 165 | 0.21 | 0.65 | 0.6 | 2.77
2073 | 2021-10-08 | 18 | 4.27 | 2.11 | 3680 | 2.78 | 17.94 | 5.74 | 3.46 | 2.91 | 59.02 | 0.81 | 0.28 | 5.61 | 6.48 | 50.2 | 1.1 | 1.2 | 7.3 | 11.9 | 0.2 | 18.6 | 31.6 | 6.9 | 0 | 6.9 | 7.9 | 2.3 | 0.9 | 1.5 | 1 | 3.9 | 108 | 281 | 137 | 164 | 0.12 | 0.61 | 0.66 | 3.11
2074 | 2021-10-09 | 18 | 4.29 | 2.15 | 3640 | 2.79 | 17.8 | 5.72 | 3.33 | 2.89 | 59.05 | 0.81 | 0.28 | 5.52 | 5.89 | 50.5 | 1.1 | 1.3 | 6.9 | 11 | 0.28 | 17.3 | 33.2 | 7.4 | 0 | 7.4 | 7.5 | 2.1 | 1.4 | 1.6 | 0.8 | 3.9 | 113 | 291 | 126 | 172 | 0.18 | 0.66 | 0.63 | 2.28
2075 | 2021-10-10 | 18 | 4.26 | 2.33 | 3550 | 2.82 | 17.89 | 5.64 | 3.35 | 2.88 | 59.07 | 0.81 | 0.28 | 5.52 | 6.41 | 50 | 1.1 | 1.3 | 7.2 | 12.1 | 0.24 | 19.8 | 30.2 | 6.3 | 0 | 6.3 | 8 | 2.3 | 1.2 | 1.6 | 0.8 | 3.8 | 111 | 285 | 133 | 164 | 0.11 | 0.56 | 0.67 | 2.41
2076 | 2021-10-12 | 18 | 4.35 | 2.13 | 3670 | 2.75 | 17.82 | 5.6 | 3.26 | 2.87 | 59.15 | 0.78 | 0.28 | 5.5 | 6.77 | 50 | 1.3 | 1.4 | 7 | 13 | 0.29 | 18.3 | 31.7 | 6.6 | 0 | 6.6 | 7.8 | 2.4 | 1 | 1.6 | 0.7 | 3.4 | 111 | 277 | 125 | 176 | 0.13 | 0.58 | 0.71 | 2.69
2077 | 2021-10-13 | 20 | 4.44 | 2.34 | 3660 | 2.75 | 17.74 | 5.64 | 3.28 | 2.88 | 59.1 | 0.77 | 0.27 | 5.85 | 6.79 | 49.9 | 1.1 | 1.3 | 6.9 | 12.9 | 0.52 | 18.2 | 31.7 | 7.2 | 0 | 7.2 | 7.2 | 2.3 | 1 | 1.6 | 0.8 | 3.3 | 111 | 281 | 127 | 170 | 0.12 | 0.58 | 0.73 | 3.19
2078 | 2021-10-14 | 20 | 4.45 | 2.56 | 3600 | 2.84 | 17.65 | 5.61 | 3.29 | 2.87 | 58.94 | 0.76 | 0.28 | 5.84 | 7.05 | 48.2 | 0.9 | 1.3 | 8.4 | 13.6 | 0.27 | 18.4 | 29.8 | 6.7 | 0 | 6.7 | 7.2 | 2.4 | 1 | 1.7 | 0.7 | 3.8 | 109 | 285 | 131 | 168 | 0.09 | 0.62 | 0.76 | 3.32
2079 | 2021-10-15 | 20 | 4.6 | 2.79 | 3670 | 2.82 | 17.74 | 5.66 | 3.29 | 2.91 | 58.83 | 0.76 | 0.29 | 6.07 | 6.81 | 49 | 1.1 | 1.3 | 7.8 | 13.8 | 0.19 | 0.8 | 48.2 | 6.4 | 0 | 6.4 | 7.4 | 2.1 | 1.6 | 1.7 | 0.9 | 4.1 | 110 | 278 | 126 | 166 | 0.11 | 0.54 | 0.6 | 3.22
2080 | 2021-10-16 | 20 | 4.56 | 2.66 | 3670 | 2.77 | 17.74 | 5.63 | 3.38 | 2.9 | 58.97 | 0.76 | 0.28 | 5.84 | 7.25 | 47.5 | 1 | 1.2 | 8 | 14.1 | 0.26 | 1 | 46.6 | 6.4 | 0 | 6.4 | 7.7 | 2.2 | 1.1 | 1.7 | 1 | 4.4 | 109 | 286 | 135 | 164 | 0.1 | 0.6 | 0.75 | 3.14
2081 | 2021-10-17 | 20 | 4.61 | 2.12 | 3760 | 2.8 | 17.7 | 5.66 | 3.35 | 2.87 | 59.06 | 0.75 | 0.28 | 5.84 | 7.13 | 47.5 | 1.1 | 1.1 | 8.3 | 13.1 | 0.13 | 14.6 | 32.9 | 6.6 | 0.1 | 6.7 | 7.2 | 2.3 | 1.2 | 1.7 | 0.9 | 4.3 | 110 | 276 | 139 | 164 | 0.13 | 0.61 | 0.73 | 3.34
2082 | 2021-10-19 | 20 | 4.54 | 2.67 | 3710 | 2.75 | 17.73 | 5.73 | 3.29 | 2.88 | 58.99 | 0.75 | 0.28 | 6.18 | 7.02 | 48.2 | 1 | 1.2 | 7.4 | 13.6 | 0.23 | 17.1 | 31.1 | 7.7 | 0 | 7.7 | 6.8 | 2.3 | 1.2 | 1.7 | 0.9 | 4.3 | 112 | 290 | 134 | 156 | 0.33 | 1.48 | 0.6 | 3.56
2083 | 2021-10-20 | 20 | 4.55 | 2.54 | 3720 | 2.85 | 17.52 | 5.59 | 3.4 | 2.85 | 59.05 | 0.77 | 0.27 | 6.11 | 7.04 | 50.1 | 1.1 | 1.2 | 6.5 | 13.7 | 0.38 | 18 | 32 | 7 | 0 | 7 | 7.2 | 2.7 | 1.1 | 1.6 | 0.7 | 3.6 | 108 | 286 | 126 | 166 | 0.42 | 0.98 | 0.65 | 3.22
2084 | 2021-10-22 | 20 | 4.58 | 2.94 | 3670 | 2.76 | 17.4 | 5.33 | 3.13 | 2.78 | 59 | 0.73 | 0.25 | 6.05 | 7.46 | 49.8 | 1 | 1.2 | 7.8 | 13.7 | 0.34 | 16.6 | 33.2 | 6.3 | 0 | 6.3 | 7.6 | 2.8 | 0.6 | 1.6 | 0.8 | 3.3 | 112 | 280 | 126 | 156 | 0.18 | 0.76 | 0.65 | 3.19
2085 | 2021-10-24 | 20 | 4.62 | 2.38 | 3710 | 2.79 | 17.6 | 5.41 | 3.36 | 2.78 | 59.11 | 0.74 | 0.25 | 6.41 | 7.29 | 49 | 1.1 | 1.1 | 7.1 | 14.6 | 0.31 | 1.3 | 47.7 | 5.6 | 0 | 5.6 | 8.2 | 2.9 | 0.6 | 1.6 | 1.1 | 3.8 | 110 | 275 | 125 | 164 | 0.19 | 0.79 | 0.77 | 3.45
2086 | 2021-10-26 | 20 | 4.61 | 2.57 | 3710 | 2.86 | 17.59 | 5.55 | 3.31 | 2.88 | 59.17 | 0.76 | 0.25 | 6.25 | 7.22 | 48.5 | 1.1 | 1 | 7 | 13.7 | 0.47 | 16 | 32.5 | 6.4 | 0 | 6.4 | 7.5 | 2.7 | 1.1 | 1.6 | 1.2 | 4 | 114 | 284 | 131 | 161 | 0.28 | 0.76 | 0.73 | 3.39
2087 | 2021-10-27 | 20 | 4.6 | 2.18 | 3770 | 2.84 | 17.47 | 5.52 | 3.31 | 2.84 | 58.88 | 0.77 | 0.26 | 6.21 | 7.29 | 49.8 | 1.2 | 1.2 | 6.8 | 14.5 | 0.43 | 16.6 | 33.2 | 6.1 | 0.3 | 6.3 | 7.5 | 2.8 | 0.9 | 1.4 | 1.2 | 3.1 | 108 | 288 | 118 | 178 | 0.13 | 0.64 | 0.65 | 3.24
2088 | 2021-10-28 | 20 | 4.58 | 2.32 | 3720 | 2.8 | 17.44 | 5.54 | 3.45 | 2.86 | 58.97 | 0.73 | 0.26 | 6.21 | 7.76 | 48.7 | 1.1 | 1.2 | 6.9 | 15 | 0.12 | 18.2 | 30.5 | 5.8 | 0 | 5.8 | 8.1 | 2.5 | 1.1 | 1.5 | 1.1 | 3.4 | 108 | 288 | 138 | 157 | 0.27 | 0.82 | 0.65 | 3.96
2089 | 2021-10-29 | 20 | 4.53 | 2.51 | 3710 | 2.78 | 17.56 | 5.57 | 3.51 | 2.87 | 58.56 | 0.74 | 0.26 | 6.69 | 7.3 | 49.5 | 1.2 | 1.2 | 7.7 | 14.5 | 0.14 | 18.5 | 31 | 5.6 | 0 | 5.6 | 8.8 | 2.4 | 1.1 | 1.6 | 0.9 | 2.4 | 110 | 290 | 124 | 174 | 0.25 | 0.72 | 0.69 | 3.28
2090 | 2021-10-30 | 20 | 4.43 | 2.17 | 3760 | 2.82 | 17.29 | 5.49 | 3.41 | 2.84 | 59.3 | 0.74 | 0.25 | 6.2 | 7.1 | 50.9 | 1.1 | 1.2 | 6.1 | 14.3 | 0.4 | 17.9 | 33 | 6.1 | 0 | 6.1 | 8.3 | 2.3 | 1.3 | 1.6 | 1 | 2.6 | 114 | 285 | 123 | 169 | 0.18 | 0.79 | 0.72 | 3.83
2091 | 2021-10-31 | 20 | 4.38 | 3.08 | 3710 | 2.74 | 17.39 | 5.53 | 3.46 | 2.84 | 59.12 | 0.72 | 0.24 | 6.2 | 7.19 | 50.3 | 1.3 | 1.3 | 6.9 | 14.4 | 0.33 | 19.4 | 31 | 5.3 | 0.1 | 5.4 | 8.4 | 2.4 | 0.9 | 1.4 | 1.1 | 2.6 | 112 | 284 | 125 | 163 | 0.07 | 0.63 | 0.73 | 3.84
2092 | 2021-11-03 | 20 | 4.55 | 2.11 | 3720 | 2.75 | 17.43 | 5.57 | 3.49 | 2.96 | 59 | 0.72 | 0.25 | 6.22 | 8.02 | 48.3 | 1.3 | 1.1 | 6.2 | 16.4 | 0.22 | 18.2 | 30.1 | 5.6 | 0 | 5.6 | 8 | 2.6 | 0.7 | 1.5 | 1 | 3.1 | 111 | 272 | 128 | 159 | 0.09 | 0.37 | 0.6 | 3.79
2093 | 2021-11-04 | 20 | 4.51 | 2.36 | 3730 | 2.95 | 17.37 | 5.51 | 3.41 | 2.92 | 59.11 | 0.73 | 0.25 | 6.2 | 7.37 | 48.2 | 0.9 | 1.2 | 8 | 14.2 | 0.2 | 18.6 | 29.7 | 5.2 | 0 | 5.2 | 8.4 | 2.9 | 0.8 | 1.8 | 1 | 3.2 | 106 | 283 | 135 | 170 | 0.13 | 0.62 | 0.6 | 3.31
2094 | 2021-11-05 | 20 | 4.6 | 2.46 | 3740 | 2.9 | 17.46 | 5.51 | 3.46 | 2.92 | 58.97 | 0.73 | 0.25 | 6.28 | 7.35 | 48.7 | 1 | 1.2 | 8 | 14.6 | 0.22 | 20.1 | 28.6 | 4.8 | 0 | 4.8 | 8.8 | 2.7 | 1.1 | 1.5 | 1 | 3.1 | 106 | 285 | 128 | 162 | 0.1 | 0.54 | 0.7 | 3.71
2095 | 2021-11-06 | 20 | 4.43 | 2.69 | 3740 | 2.87 | 17.66 | 5.52 | 3.45 | 2.9 | 59.19 | 0.74 | 0.26 | 6.26 | 7.3 | 48.4 | 1.2 | 1.3 | 7.3 | 14.2 | 0.19 | 18.2 | 30.2 | 5.3 | 0 | 5.3 | 8.5 | 2.5 | 0.9 | 1.7 | 0.9 | 3.5 | 106 | 280 | 132 | 164 | 0.1 | 0.57 | 0.65 | 3.52
2096 | 2021-11-07 | 20 | 4.57 | 2.16 | 3790 | 2.87 | 17.63 | 5.53 | 3.44 | 2.94 | 59.24 | 0.75 | 0.25 | 6.26 | 7.32 | 48.7 | 1.1 | 1.1 | 7.4 | 14.7 | 0.34 | 16.1 | 32.6 | 5.2 | 0 | 5.2 | 8.6 | 2.5 | 1 | 1.5 | 1 | 3.1 | 112 | 279 | 131 | 176 | 0.07 | 0.47 | 0.6 | 3.49
2097 | 2021-11-09 | 20 | 4.44 | 2.53 | 3680 | 2.8 | 17.6 | 5.71 | 3.35 | 2.99 | 59.17 | 0.77 | 0.26 | 6.35 | 7.24 | 48.4 | 1.3 | 1.2 | 7.3 | 14.4 | 0.26 | 18.9 | 29.4 | 7.1 | 0 | 7.1 | 7.4 | 2.5 | 1 | 1.7 | 1.1 | 2.9 | 107 | 276 | 133 | 151 | 0.13 | 0.61 | 0.74 | 3.39
2098 | 2021-11-10 | 20 | 4.44 | 3.21 | 3690 | 2.84 | 17.58 | 5.64 | 3.33 | 2.87 | 59.18 | 0.8 | 0.25 | 6.24 | 7.31 | 47.1 | 1.2 | 1.1 | 6.8 | 14.5 | 0.34 | 16.7 | 30.4 | 7.6 | 0 | 7.6 | 6.3 | 2.5 | 0.9 | 1.7 | 1.3 | 3.6 | 113 | 279 | 138 | 146 | 0.12 | 0.7 | 0.68 | 3.47
2099 | 2021-11-11 | 20 | 4.45 | 2.54 | 3800 | 2.76 | 18.28 | 5.91 | 3.26 | 2.95 | 58.39 | 0.79 | 0.28 | 6.31 | 6.98 | 46.9 | 1.5 | 1.1 | 8 | 13.7 | 0.24 | 16.3 | 30.6 | 7.2 | 0 | 7.2 | 6.3 | 2.6 | 0.9 | 1.7 | 1.3 | 3.9 | 112 | 276 | 132 | 162 | 0.09 | 0.49 | 0.6 | 3.41
2100 | 2021-11-12 | 20 | 4.45 | 2.68 | 3730 | 2.81 | 17.6 | 5.74 | 3.23 | 2.93 | 59.15 | 0.78 | 0.27 | 5.88 | 7 | 48.9 | 1.3 | 1.2 | 7.1 | 13.6 | 0.44 | 17.6 | 31.3 | 8 | 0.1 | 8.1 | 6.6 | 2.4 | 1 | 1.7 | 1.1 | 2.9 | 110 | 278 | 117 | 156 | 0.12 | 0.51 | 0.63 | 3.35
2101 | 2021-11-13 | 20 | 4.46 | 3.18 | 3700 | 2.82 | 17.46 | 5.74 | 3.32 | 2.94 | 58.75 | 0.78 | 0.26 | 5.88 | 7.09 | 49.1 | 1.3 | 1.1 | 6.8 | 13.9 | 0.42 | 17.8 | 31.4 | 7.3 | 0 | 7.3 | 6.9 | 2.5 | 0.9 | 1.5 | 1.1 | 3.4 | 111 | 280 | 131 | 159 | 0.12 | 0.63 | 0.65 | 3.71
2102 | 2021-11-14 | 20 | 4.47 | 2.61 | 3660 | 2.82 | 17.63 | 5.72 | 3.39 | 2.89 | 59 | 0.8 | 0.26 | 5.88 | 7.03 | 48.8 | 1.5 | 1.2 | 5.3 | 13.8 | 0.47 | 17.8 | 31 | 6.9 | 0.1 | 7 | 7.3 | 2.5 | 1 | 1.5 | 1.4 | 3.2 | 113 | 277 | 127 | 161 | 0.2 | 0.62 | 0.74 | 3.16
2103 | 2021-11-16 | 20 | 4.45 | 2.41 | 3670 | 2.78 | 17.93 | 5.67 | 3.41 | 2.86 | 59.15 | 0.8 | 0.26 | 6.09 | 6.36 | 51.8 | 1.1 | 1.2 | 6.5 | 12.5 | 0.39 | 17.9 | 33.9 | 6 | 0 | 6 | 8.9 | 2.2 | 1.2 | 1.6 | 0.9 | 2.7 | 111 | 278 | 122 | 174 | 0.27 | 0.77 | 0.6 | 3.45
2104 | 2021-11-17 | 20 | 4.45 | 2.38 | 3690 | 2.75 | 17.44 | 5.66 | 3.27 | 2.86 | 58.8 | 0.79 | 0.25 | 5.42 | 7.21 | 49.1 | 1 | 0.9 | 7.4 | 14.1 | 0.43 | 1 | 48.1 | 6.7 | 0 | 6.7 | 7.6 | 2.4 | 1.1 | 1.6 | 1.1 | 3.9 | 112 | 270 | 117 | 166 | 0.23 | 0.86 | 0.66 | 3.68
2105 | 2021-11-18 | 20 | 4.46 | 2.41 | 3690 | 2.75 | 17.68 | 5.73 | 3.2 | 2.9 | 59 | 0.82 | 0.25 | 6.18 | 6.87 | 49.6 | 1.3 | 0.9 | 6.9 | 13.9 | 0.39 | 1 | 48.6 | 7.3 | 0 | 7.3 | 7.3 | 1.9 | 1.5 | 1.5 | 1 | 3.7 | 112 | 272 | 120 | 176 | 0.13 | 0.82 | 0.55 | 3.36
2106 | 2021-11-19 | 20 | 4.46 | 2.44 | 3710 | 2.86 | 17.53 | 5.63 | 3.35 | 2.94 | 59.37 | 0.8 | 0.25 | 5.98 | 7.04 | 49.1 | 1.4 | 1.1 | 5.5 | 13.9 | 0.42 | 16.6 | 32.5 | 7.3 | 0 | 7.3 | 7 | 2.5 | 0.9 | 1.6 | 0.9 | 3.7 | 109 | 282 | 117 | 178 | 0.18 | 0.92 | 0.65 | 3.29
2107 | 2021-11-20 | 19.82 | 4.55 | 2.41 | 3710 | 2.8 | 17.55 | 5.66 | 3.31 | 2.95 | 59.43 | 0.8 | 0.25 | 6.1 | 7.23 | 50.4 | 1.4 | 1.1 | 5.9 | 14.5 | 0.47 | 15.9 | 34.5 | 7.3 | 0 | 7.3 | 6.6 | 2.4 | 1.2 | 1.6 | 0.9 | 3 | 113 | 283 | 118 | 165 | 0.21 | 0.78 | 0.59 | 3.67
2108 | 2021-11-21 | 20 | 4.45 | 2.91 | 3660 | 2.85 | 17.43 | 5.67 | 3.18 | 2.93 | 58.87 | 0.77 | 0.24 | 6.1 | 7.2 | 48.5 | 1.3 | 1 | 6.3 | 14.3 | 0.34 | 17.4 | 31 | 7.9 | 0 | 7.9 | 6.3 | 2.4 | 1 | 1.5 | 0.9 | 4 | 113 | 267 | 118 | 157 | 0.16 | 0.71 | 0.65 | 3.49
2109 | 2021-11-22 | 20 | 4.6 | 3.74 | 3600 | 2.91 | 17.83 | 5.6 | 3.37 | 2.95 | 59 | 0.77 | 0.25 | 6.22 | 6.76 | 50 | 1.3 | 1 | 6.4 | 13.4 | 0.33 | 16.1 | 33.9 | 6.2 | 0 | 6.2 | 8 | 2.5 | 1 | 1.7 | 1 | 3.2 | 111 | 268 | 127 | 155 | 0.17 | 0.87 | 0.66 | 3.25
2110 | 2021-11-23 | 20 | 4.7 | 2.49 | 3670 | 2.78 | 17.42 | 5.61 | 3.25 | 2.92 | 58.87 | 0.77 | 0.24 | 5.75 | 7.55 | 48.8 | 1.3 | 1 | 5.9 | 14.8 | 0.27 | 15.9 | 32.9 | 7.1 | 0.1 | 7.2 | 7 | 2.5 | 0.9 | 1.7 | 1.1 | 3.6 | 107 | 276 | 115 | 158 | 0.07 | 0.48 | 0.69 | 3.43
2111 | 2021-11-24 | 20 | 4.63 | 2.49 | 3610 | 2.74 | 17.34 | 5.53 | 3.2 | 2.9 | 58.92 | 0.76 | 0.24 | 5.75 | 7.41 | 49 | 1.2 | 0.9 | 6.2 | 15.1 | 0.45 | 0.5 | 48.4 | 6.6 | 0 | 6.6 | 7.3 | 2.4 | 1 | 1.8 | 0.8 | 3.9 | 109 | 278 | 120 | 161 | 0.01 | 0.49 | 0.66 | 3.21
2112 | 2021-11-25 | 20 | 4.54 | 2.45 | 3740 | 2.82 | 17.78 | 5.59 | 3.43 | 2.93 | 59.39 | 0.77 | 0.25 | 6.42 | 7.13 | 50.1 | 1.3 | 1 | 6 | 14.2 | 0.37 | 17.5 | 32.6 | 6.1 | 0 | 6.1 | 8 | 2.3 | 1.1 | 1.6 | 0.9 | 3.2 | 110 | 246 | 121 | 169 | 0.11 | 0.57 | 0.63 | 3.21
2113 | 2021-11-26 | 20 | 4.54 | 2.62 | 3650 | 2.84 | 17.72 | 5.51 | 3.49 | 2.92 | 59.48 | 0.76 | 0.25 | 6.1 | 7.53 | 49.9 | 1.3 | 1 | 6.2 | 13.8 | 0.3 | 16.4 | 33.6 | 5.7 | 0 | 5.8 | 8.3 | 2.5 | 1.1 | 1.6 | 0.8 | 3.3 | 110 | 288 | 118 | 167 | 0.13 | 0.63 | 0.62 | 3.15
2114 | 2021-11-27 | 20 | 4.66 | 2.47 | 3830 | 2.78 | 17.86 | 5.64 | 3.38 | 2.96 | 59.36 | 0.73 | 0.24 | 6.08 | 7.07 | 49.4 | 1.2 | 0.9 | 5.3 | 13.9 | 0.35 | 16.4 | 33 | 5.9 | 0 | 5.9 | 8 | 2.1 | 1.4 | 1.7 | 1.3 | 4.4 | 111 | 287 | 116 | 165 | 0.13 | 0.63 | 0.58 | 3.15
2115 | 2021-11-29 | 20 | 4.76 | 2.59 | 3760 | 2.9 | 17.79 | 5.58 | 3.35 | 2.97 | 59.43 | 0.71 | 0.24 | 6.1 | 7.3 | 48.9 | 1.2 | 0.9 | 7.1 | 14.2 | 0.15 | 16.9 | 32 | 5.5 | 0 | 5.5 | 8.5 | 2.6 | 1 | 1.6 | 1 | 3.8 | 110 | 283 | 117 | 157 | 0.16 | 0.71 | 0.69 | 3.15
2116 | 2021-11-30 | 20 | 4.77 | 2.77 | 3720 | 2.9 | 17.81 | 5.52 | 3.39 | 2.98 | 59.51 | 0.7 | 0.24 | 6.2 | 7.21 | 48.7 | 1.2 | 0.9 | 7.7 | 13.8 | 0.17 | 18.4 | 30.3 | 5.1 | 0 | 5.1 | 8 | 3.1 | 0.8 | 1.6 | 0.9 | 3.8 | 108 | 286 | 124 | 154 | 0.12 | 0.7 | 0.73 | 2.87
2117 | 2021-12-01 | 20 | 4.79 | 2.32 | 3700 | 2.8 | 17.74 | 5.56 | 3.28 | 2.96 | 59.07 | 0.74 | 0.23 | 6.11 | 6.99 | 47.9 | 1.2 | 0.9 | 7.9 | 13.7 | 0.16 | 18 | 29.9 | 5.7 | 0 | 5.7 | 7.8 | 2.7 | 0.8 | 1.8 | 1.1 | 4.2 | 108 | 265 | 125 | 162 | 0.11 | 0.55 | 0.65 | 2.64
2118 | 2021-12-02 | 20 | 4.8 | 2.28 | 3690 | 2.88 | 17.55 | 5.6 | 3.25 | 2.94 | 59.56 | 0.78 | 0.25 | 6 | 6.91 | 49.6 | 1.1 | 1 | 7.2 | 13.4 | 0.35 | 16.8 | 32.8 | 6.2 | 0 | 6.2 | 7.7 | 2.8 | 0.7 | 1.8 | 0.9 | 3.7 | 110 | 261 | 113 | 165 | 0.12 | 0.6 | 0.71 | 2.56
2119 | 2021-12-03 | 20 | 4.82 | 2.27 | 3720 | 2.82 | 17.68 | 5.67 | 3.29 | 3 | 59.04 | 0.75 | 0.25 | 5.79 | 7.25 | 49.6 | 1.2 | 1 | 6.4 | 13.1 | 0.25 | 16.5 | 33.1 | 7.2 | 0 | 7.2 | 7.2 | 2.6 | 1 | 1.9 | 0.9 | 4 | 111 | 262 | 111 | 158 | 0.14 | 0.55 | 0.75 | 2.59
2120 | 2021-12-04 | 20 | 4.78 | 2.48 | 3710 | 2.86 | 17.69 | 5.61 | 3.27 | 2.98 | 59.28 | 0.74 | 0.24 | 6.12 | 7.17 | 48.5 | 1.1 | 1 | 7 | 13.6 | 0.28 | 18 | 30.6 | 6.4 | 0 | 6.4 | 7.4 | 2.9 | 0.7 | 1.6 | 1.2 | 3.9 | 109 | 273 | 113 | 149 | 0.15 | 0.61 | 0.75 | 3.01
2121 | 2021-12-05 | 20 | 4.74 | 2.48 | 3690 | 2.99 | 17.6 | 5.59 | 3.29 | 2.88 | 58.97 | 0.78 | 0.26 | 6.12 | 7.35 | 48.4 | 1.2 | 1.2 | 7.1 | 14.5 | 0.34 | 16.4 | 32.1 | 6.4 | 0 | 6.4 | 7.4 | 3.4 | 0.5 | 1.7 | 0.9 | 3.5 | 107 | 269 | 110 | 147 | 0.19 | 0.76 | 0.83 | 3.52
2122 | 2021-12-07 | 20 | 4.72 | 2.24 | 3760 | 2.84 | 17.78 | 5.65 | 3.28 | 2.95 | 59.11 | 0.75 | 0.26 | 6.08 | 6.7 | 50.6 | 1 | 1 | 6.3 | 13.4 | 0.27 | 18.2 | 32.4 | 7.3 | 0.1 | 7.4 | 7.1 | 2.5 | 1.5 | 1.7 | 0.9 | 3.3 | 113 | 267 | 113 | 165 | 0.29 | 0.81 | 0.65 | 3.27
2123 | 2021-12-08 | 20 | 4.72 | 2.23 | 3740 | 2.82 | 17.89 | 5.71 | 3.33 | 3.01 | 59.17 | 0.78 | 0.26 | 6.08 | 7.02 | 48.6 | 1.2 | 1 | 6.8 | 14 | 0.28 | 16.3 | 32.3 | 7.7 | 0.2 | 7.8 | 6.7 | 2.3 | 1.2 | 1.9 | 1 | 3.9 | 108 | 277 | 120 | 164 | 0.28 | 0.71 | 0.68 | 3.69
2124 | 2021-12-09 | 20 | 4.7 | 2.14 | 3690 | 2.89 | 17.71 | 5.73 | 3.36 | 2.97 | 58.84 | 0.77 | 0.26 | 5.96 | 6.94 | 47.9 | 1.2 | 1 | 6.7 | 13.3 | 0.26 | 16.1 | 31.8 | 7.4 | 0.1 | 7.5 | 6.6 | 2.6 | 1.2 | 1.7 | 1 | 4.2 | 113 | 262 | 110 | 154 | 0.23 | 0.79 | 0.69
2125 | 2021-12-10 | 20 | 4.67 | 2.16 | 3710 | 2.81 | 17.91 | 5.74 | 3.53 | 2.97 | 58.94 | 0.78 | 0.27 | 5.85 | 6.88 | 47.8 | 1.3 | 1.1 | 6.8 | 13.2 | 0.26 | 17.2 | 30.5 | 6.9 | 0 | 6.9 | 6.9 | 2.6 | 0.8 | 1.7 | 1 | 4.3 | 107 | 261 | 106 | 171 | 0.13 | 0.65 | 0.69 | 3.7
2126 | 2021-12-11 | 20 | 4.71 | 2.37 | 3700 | 2.86 | 17.66 | 5.71 | 3.4 | 2.91 | 59.11 | 0.76 | 0.27 | 5.97 | 6.76 | 48.7 | 1.1 | 1 | 7.3 | 13.1 | 0.18 | 18.5 | 30.1 | 6.8 | 0.1 | 6.9 | 7.7 | 2.5 | 1.1 | 1.7 | 1 | 3.9 | 112 | 274 | 109 | 156 | 0.26 | 0.98 | 0.7 | 2.72
2127 | 2021-12-12 | 20 | 4.81 | 1.97 | 3750 | 2.89 | 17.52 | 5.61 | 3.31 | 2.88 | 59.08 | 0.77 | 0.26 | 5.97 | 7.11 | 49.8 | 1.2 | 1 | 6.1 | 13.7 | 0.21 | 16.7 | 33 | 6.3 | 0.2 | 6.5 | 7.8 | 2.8 | 0.9 | 1.6 | 0.9 | 3.8 | 107 | 276 | 115 | 156 | 0.11 | 0.46 | 0.77 | 2.69
2128 | 2021-12-14 | 21 | 4.71 | 2.27 | 3720 | 2.84 | 17.62 | 5.53 | 3.52 | 2.83 | 59.29 | 0.75 | 0.26 | 5.93 | 7.38 | 48.3 | 1 | 1.1 | 6.7 | 14.4 | 0.27 | 15.1 | 33.3 | 5.1 | 0 | 5.1 | 8.8 | 2.5 | 0.9 | 1.4 | 1.1 | 4.6 | 113 | 275 | 118 | 153 | 0.11 | 0.54 | 0.67 | 2.69
2129 | 2021-12-15 | 21 | 4.72 | 2.37 | 3750 | 2.85 | 17.66 | 5.59 | 3.53 | 2.82 | 58.96 | 0.77 | 0.27 | 6.32 | 7.32 | 48.1 | 1.1 | 1.2 | 7.8 | 14.6 | 0.2 | 16.8 | 31.3 | 5.2 | 0 | 5.2 | 8.5 | 2.2 | 1.3 | 1.6 | 1 | 4.1 | 113 | 281 | 127 | 159 | 0.12 | 0.58 | 0.66 | 2.7
2130 | 2021-12-16 | 21 | 4.85 | 2.08 | 3700 | 2.91 | 17.42 | 5.56 | 3.41 | 2.85 | 58.99 | 0.76 | 0.26 | 6.31 | 7.75 | 47.5 | 1 | 1.1 | 6.5 | 15.4 | 0.34 | 16.1 | 31.3 | 5.8 | 0 | 5.8 | 8.1 | 3.1 | 0.7 | 1.5 | 0.9 | 4 | 107 | 276 | 113 | 158 | 0.08 | 0.35 | 0.81 | 3.49
2131 | 2021-12-17 | 21 | 4.76 | 2.38 | 3660 | 2.95 | 17.48 | 5.55 | 3.26 | 2.81 | 59.05 | 0.78 | 0.25 | 6.31 | 7.44 | 49.6 | 1.1 | 1 | 6.9 | 13.7 | 0.22 | 17.3 | 32.3 | 6.1 | 0.1 | 6.3 | 8.3 | 2.6 | 0.6 | 1.6 | 1 | 3.3 | 109 | 283 | 122 | 158 | 0.07 | 0.9 | 0.78 | 3.44
2132 | 2021-12-18 | 21 | 4.6 | 1.92 | 3740 | 2.84 | 17.54 | 5.67 | 3.34 | 2.91 | 59.02 | 0.76 | 0.26 | 6.31 | 7.56 | 52.6 | 1.1 | 0.8 | 2.7 | 14.9 | 0.28 | 0.2 | 52.4 | 6.3 | 0.7 | 7 | 8.6 | 1.7 | 0.2 | 2.5 | 0.9 | 2.5 | 109 | 282 | 116 | 167 | 0.11 | 0.55 | 0.74 | 3.65
2133 | 2021-12-19 | 21 | 4.63 | 2.19 | 3760 | 2.77 | 17.54 | 5.57 | 3.28 | 2.86 | 59.07 | 0.75 | 0.25 | 6.31 | 7.71 | 50.1 | 1 | 1 | 7.1 | 14 | 0.22 | 19.3 | 30.8 | 6.1 | 0.1 | 6.1 | 8 | 3 | 0.6 | 1.7 | 0.9 | 2.8 | 109 | 284 | 114 | 158 | 0.1 | 0.51 | 0.8 | 3.46
2134 | 2021-12-21 | 21 | 4.62 | 2.23 | 3720 | 2.83 | 17.56 | 5.6 | 3.29 | 2.88 | 58.68 | 0.77 | 0.25 | 6.54 | 7.57 | 48.5 | 1.2 | 1.1 | 6.5 | 14.9 | 0.2 | 16.5 | 32.1 | 6.2 | 0 | 6.2 | 7.7 | 3 | 0.7 | 1.5 | 0.9 | 3.7 | 112 | 280 | 120 | 151 | 0.11 | 0.55 | 0.81 | 3.57
2135 | 2021-12-22 | 21 | 4.67 | 2.55 | 3700 | 2.87 | 17.47 | 5.67 | 3.29 | 2.9 | 59.02 | 0.77 | 0.26 | 6.39 | 7.4 | 47.3 | 1.1 | 1 | 6.9 | 14.8 | 0.53 | 15.7 | 31.6 | 7 | 0 | 7 | 7.1 | 2.8 | 0.7 | 1.7 | 1 | 3.9 | 110 | 282 | 114 | 161 | 0.13 | 0.6 | 0.7 | 3.47
2136 | 2021-12-23 | 21 | 4.73 | 2.2 | 3720 | 2.66 | 17.54 | 5.7 | 3.42 | 2.92 | 58.8 | 0.78 | 0.25 | 6.31 | 7.79 | 47.3 | 1.3 | 1.1 | 6.5 | 15.5 | 0.28 | 15.5 | 31.9 | 7.1 | 0 | 7.2 | 6.7 | 2.4 | 0.8 | 1.6 | 1.1 | 3.7 | 109 | 279 | 112 | 157 | 0.44 | 0.84 | 0.69 | 4.26
2137 | 2021-12-24 | 21 | 4.68 | 1.8 | 3720 | 2.91 | 17.36 | 5.66 | 3.31 | 2.92 | 58.65 | 0.78 | 0.25 | 6.71 | 7.56 | 46.4 | 1.2 | 0.9 | 7.2 | 14.8 | 0.26 | 16.3 | 30.1 | 7.7 | 0 | 7.7 | 6.4 | 2.7 | 1 | 1.8 | 0.8 | 4 | 111 | 281 | 122 | 162 | 0.32 | 0.85 | 0.7 | 4.2
2138 | 2021-12-25 | 21 | 4.49 | 2.8 | 3650 | 2.83 | 17.52 | 5.74 | 3.33 | 2.95 | 58.81 | 0.81 | 0.26 | 6.71 | 7.42 | 48 | 1.1 | 0.9 | 5.8 | 15.3 | 0.26 | 16.1 | 31.9 | 7.2 | 0.3 | 7.4 | 7 | 2.6 | 1 | 1.6 | 1.1 | 4 | 110 | 276 | 116 | 156 | 0.49 | 0.95 | 0.64 | 4.14
2139 | 2021-12-28 | 21 | 4.49 | 1.99 | 3720 | 2.81 | 17.45 | 5.63 | 3.3 | 2.92 | 58.72 | 0.81 | 0.25 | 6.51 | 7.69 | 47.1 | 1.1 | 1.1 | 6.5 | 15.5 | 0.25 | 16.7 | 30.3 | 6.9 | 0 | 6.9 | 7 | 2.6 | 0.8 | 1.6 | 1.2 | 4.4 | 111 | 284 | 124 | 169 | 0.18 | 0.71 | 0.65 | 3.93
2140 | 2021-12-29 | 21 | 4.45 | 1.72 | 3790 | 2.66 | 17.88 | 5.69 | 3.3 | 2.96 | 59.25 | 0.83 | 0.25 | 6.64 | 6.52 | 50.5 | 1.1 | 1 | 6.6 | 12.2 | 0.39 | 17.1 | 33.4 | 6.7 | 0 | 6.8 | 7.6 | 2.1 | 1.4 | 1.8 | 1 | 3.7 | 111 | 285 | 116 | 169 | 0.11 | 0.76 | 0.62 | 3.96
2141 | 2021-12-30 | 21 | 4.61 | 2.14 | 3640 | 2.85 | 17.95 | 5.43 | 3.21 | 2.85 | 58.66 | 0.78 | 0.28 | 5.51 | 7.77 | 46.4 | 1.3 | 1.1 | 6.5 | 15.7 | 0.23 | 15.5 | 30.9 | 6.8 | 0.1 | 6.8 | 6.7 | 2.7 | 0.9 | 1.6 | 1.4 | 4.3 | 110 | 283 | 117 | 164 | 0.11 | 0.73 | 0.73 | 3.94
2142 | 2022-01-04 | 21 | 4.6 | 2.07 | 3690 | 2.76 | 18.15 | 5.45 | 3.26 | 2.85 | 58.53 | 0.78 | 0.28 | 6.64 | 7.53 | 47.2 | 1.2 | 1.1 | 6.8 | 14.8 | 0.26 | 17.3 | 29.8 | 6.1 | 0 | 6.1 | 7.3 | 2.3 | 1.2 | 1.7 | 1.3 | 4.2 | 112 | 262 | 117 | 171 | 0.06 | 0.37 | 0.63 | 4.23
2143 | 2022-01-05 | 21 | 4.5 | 2.59 | 3700 | 2.84 | 17.97 | 5.48 | 3.26 | 2.85 | 58.58 | 0.77 | 0.27 | 6.52 | 7.5 | 48.6 | 1.1 | 1.1 | 4.9 | 15.3 | 0.24 | 17.1 | 31.5 | 6.4 | 0 | 6.4 | 7.4 | 2.4 | 1.1 | 1.4 | 0.7 | 4.1 | 111 | 270 | 116 | 172 | 0.21 | 0.77 | 0.66 | 3.81
2144 | 2022-01-06 | 21 | 4.51 | 2.39 | 3690 | 2.83 | 18.08 | 5.49 | 3.29 | 2.87 | 58.72 | 0.78 | 0.28 | 6.47 | 7.43 | 48.4 | 1 | 1.2 | 6.3 | 14.5 | 0.28 | 16.9 | 31.5 | 6.4 | 0 | 6.4 | 7.2 | 2.1 | 1.3 | 1.5 | 0.7 | 3.7 | 109 | 255 | 111 | 178 | 0.14 | 0.61 | 0.64 | 3.87
2145 | 2022-01-07 | 21 | 4.26 | 2.4 | 3600 | 2.78 | 17.95 | 5.41 | 3.28 | 2.84 | 58.8 | 0.75 | 0.28 | 6.43 | 7.67 | 47.1 | 1 | 1.2 | 6.7 | 15.3 | 0.16 | 15.4 | 31.8 | 6.2 | 0 | 6.2 | 7.4 | 2.5 | 0.7 | 1.5 | 0.9 | 4.5 | 110 | 267 | 112 | 159 | 0.11 | 0.7 | 0.68 | 3.85
2146 | 2022-01-08 | 21 | 4.33 | 2.35 | 3670 | 2.78 | 17.93 | 5.44 | 3.22 | 2.85 | 58.55 | 0.79 | 0.28 | 6.6 | 7.52 | 47 | 1.1 | 1.1 | 6.6 | 15.3 | 0.22 | 17 | 30 | 6.5 | 0 | 6.5 | 7.1 | 2.1 | 1.1 | 1.7 | 1.1 | 4.5 | 111 | 254 | 117 | 158 | 0.08 | 0.48 | 0.61 | 3.8
2147 | 2022-01-09 | 21 | 4.45 | 1.59 | 3700 | 2.78 | 18.24 | 5.46 | 3.18 | 2.85 | 58.42 | 0.8 | 0.28 | 6.6 | 7.51 | 47.1 | 1.3 | 1.1 | 6.4 | 15 | 0.25 | 15.1 | 32 | 6.2 | 0 | 6.2 | 7.4 | 2.3 | 1 | 1.6 | 1.1 | 4.4 | 107 | 260 | 112 | 168 | 0.04 | 0.25 | 0.65 | 3.84
2148 | 2022-01-11 | 21 | 4.71 | 2.3 | 3710 | 2.76 | 18.13 | 5.56 | 3.19 | 2.85 | 58.47 | 0.77 | 0.28 | 6.53 | 7.92 | 46.4 | 1.1 | 1.1 | 5.9 | 16.1 | 0.17 | 15.6 | 30.8 | 6.9 | 0 | 6.9 | 6.8 | 2.8 | 0.6 | 1.6 | 1.2 | 4.4 | 108 | 264 | 115 | 164 | 0.08 | 0.45 | 0.74 | 4.22
2149 | 2022-01-12 | 21 | 4.64 | 2.02 | 3730 | 2.72 | 18.18 | 5.56 | 3.2 | 2.86 | 58.76 | 0.76 | 0.27 | 6.75 | 7.69 | 47.1 | 1.1 | 0.8 | 8.7 | 14 | 0.26 | 16.8 | 30.3 | 7.1 | 0.3 | 7.4 | 7.7 | 2.4 | 1 | 1.9 | 1 | 2.8 | 111 | 269 | 116 | 169 | 0.07 | 0.4 | 0.7 | 3.9
2150 | 2022-01-13 | 21 | 4.6 | 1.89 | 3760 | 2.74 | 18.15 | 5.63 | 3.07 | 2.88 | 58.52 | 0.77 | 0.28 | 6.6 | 7.49 | 46.5 | 1.4 | 1 | 7.2 | 14.4 | 0.24 | 16.4 | 30.2 | 7.7 | 0 | 7.7 | 6.4 | 1.8 | 1.7 | 1.6 | 1.2 | 4.2 | 112 | 259 | 113 | 168 | 0.49 | 0.86 | 0.56 | 3.76
2151 | 2022-01-14 | 20.75 | 5.06 | 2.87 | 3710 | 2.75 | 18.21 | 5.59 | 3.14 | 2.88 | 58.77 | 0.75 | 0.27 | 6.51 | 7.27 | 46.8 | 1.3 | 0.9 | 7 | 14.8 | 0.3 | 16.2 | 30.6 | 7.4 | 0.1 | 7.5 | 6.5 | 2.1 | 1.8 | 1.6 | 1 | 4 | 114 | 260 | 112 | 161 | 0.12 | 0.62 | 0.62 | 3.86
2152 | 2022-01-15 | 20.5 | 5.07 | 1.75 | 3760 | 2.66 | 18.14 | 5.54 | 3.27 | 2.86 | 58.64 | 0.73 | 0.26 | 6.3 | 7.5 | 48 | 1.4 | 0.8 | 6.1 | 14.8 | 0.47 | 13.8 | 34.2 | 8.1 | 0.2 | 8.3 | 6.2 | 2.6 | 1.1 | 1.6 | 1.1 | 3.9 | 109 | 252 | 105 | 172 | 0.03 | 0.23 | 0.65 | 5.19
2153 | 2022-01-16 | 20.5 | 5.07 | 1.93 | 3690 | 2.87 | 17.95 | 5.48 | 3.18 | 2.86 | 58.73 | 0.74 | 0.26 | 6.3 | 7.45 | 46.8 | 1.4 | 0.9 | 6.4 | 14.4 | 0.26 | 14.7 | 32.2 | 8 | 0 | 8 | 6 | 2.5 | 1.6 | 1.7 | 1.1 | 4.2 | 111 | 250 | 114 | 182 | 0.15 | 0.71 | 0.69 | 4.35
2154 | 2022-01-18 | 20.63 | 5.01 | 2.08 | 3680 | 2.74 | 17.99 | 5.5 | 3.23 | 2.89 | 58.52 | 0.71 | 0.27 | 6.39 | 7.74 | 44.7 | 1.3 | 1 | 6.8 | 15.2 | 0.28 | 15.7 | 29.1 | 6.9 | 0 | 6.9 | 6.9 | 2.9 | 0.8 | 1.6 | 1.2 | 4.6 | 108 | 252 | 114 | 167 | 0.18 | 0.73 | 0.76 | 4.43
2155 | 2022-01-19 | 20.5 | 5.07 | 1.95 | 3680 | 2.77 | 18.13 | 5.48 | 3.26 | 2.86 | 58.72 | 0.71 | 0.27 | 6.59 | 7.68 | 45.7 | 1.2 | 0.9 | 7.7 | 15 | 0.21 | 16.4 | 29.3 | 6.8 | 0 | 6.8 | 7 | 2.8 | 1 | 1.6 | 1.2 | 4.4 | 108 | 259 | 116 | 173 | 0.15 | 0.71 | 0.81 | 3.85
2156 | 2022-01-20 | 20.5 | 5.23 | 1.76 | 3760 | 2.88 | 18.04 | 5.43 | 3.28 | 2.92 | 58.92 | 0.71 | 0.28 | 6.48 | 7.79 | 44.8 | 1.2 | 1 | 7.6 | 15.1 | 0.19 | 15.9 | 28.9 | 6 | 0 | 6 | 7.8 | 3 | 1.1 | 1.5 | 1.2 | 4.3 | 112 | 260 | 127 | 175 | 0.14 | 0.76 | 0.83 | 3.59
2157 | 2022-01-21 | 20.5 | 4.94 | 3.21 | 3610 | 2.72 | 18.18 | 5.41 | 3.36 | 2.85 | 58.45 | 0.71 | 0.28 | 6.6 | 7.28 | 46.4 | 1.3 | 1 | 8.5 | 13.9 | 0.13 | 1.2 | 45.1 | 5.5 | 0 | 5.5 | 8.2 | 3 | 0.8 | 1.7 | 1.1 | 4.8 | 112 | 250 | 109 | 161 | 0.16 | 0.74 | 0.81 | 3.98
2158 | 2022-01-22 | 20.5 | 4.9 | 2.57 | 3600 | 2.66 | 18.59 | 5.55 | 3.47 | 2.9 | 58.8 | 0.71 | 0.28 | 6.13 | 7.02 | 46.6 | 1.1 | 1 | 7.7 | 13.8 | 0.13 | 15.9 | 30.6 | 5.7 | 0 | 5.7 | 8.4 | 2.7 | 0.9 | 1.7 | 1 | 4.7 | 112 | 278 | 120 | 169 | 0.15 | 0.75 | 0.72 | 3.64
2159 | 2022-01-23 | 20.5 | 5.03 | 1.55 | 3610 | 2.82 | 18.06 | 5.48 | 3.52 | 2.87 | 58.28 | 0.73 | 0.28 | 6.13 | 7.43 | 45 | 1.2 | 1 | 8.2 | 14.2 | 0.22 | 15.7 | 29.2 | 5.5 | 0 | 5.5 | 8 | 3 | 0.7 | 1.6 | 1.2 | 5 | 107 | 273 | 128 | 177 | 0.04 | 0.31 | 0.79 | 3.42
2160 | 2022-01-25 | 20.5 | 4.92 | 1.41 | 3740 | 2.76 | 18.28 | 5.49 | 3.45 | 2.86 | 58.55 | 0.71 | 0.29 | 6.3 | 7.37 | 45.6 | 1.3 | 1 | 8.1 | 13.6 | 0.18 | 16.1 | 29.6 | 5.2 | 0 | 5.2 | 8.2 | 2.9 | 0.9 | 1.5 | 1.2 | 5 | 107 | 274 | 117 | 170 | 0.26 | 0.04 | 0.79 | 3.73
2161 | 2022-01-26 | 20.5 | 4.8 | 1.47 | 3730 | 2.68 | 18.02 | 5.35 | 3.35 | 2.79 | 58.9 | 0.68 | 0.28 | 6.22 | 7.7 | 46.3 | 1 | 1 | 8.1 | 15 | 0.2 | 15.9 | 30.4 | 5.7 | 0 | 5.7 | 8.5 | 2.8 | 1 | 1.4 | 1 | 4 | 111 | 259 | 111 | 170 | 0.06 | 0.33 | 0.73 | 3.58
2162 | 2022-01-27 | 20.5 | 4.85 | 1.82 | 3760 | 2.7 | 17.93 | 5.31 | 3.25 | 2.83 | 59.06 | 0.71 | 0.28 | 6.59 | 7.68 | 47.5 | 1.2 | 0.9 | 7.3 | 14.6 | 0.3 | 16.7 | 30.8 | 6.1 | 0 | 6.1 | 7.8 | 2.9 | 0.7 | 1.7 | 0.9 | 4.1 | 112 | 262 | 111 | 176 | 0.05 | 0.33 | 0.77 | 3.35
2163 | 2022-01-28 | 20.5 | 4.82 | 2.17 | 3640 | 2.87 | 17.74 | 5.31 | 3.1 | 2.83 | 58.89 | 0.73 | 0.28 | 6.52 | 8.06 | 46.6 | 1.3 | 1 | 6.4 | 15.3 | 0.23 | 14.3 | 32.3 | 6.4 | 0 | 6.4 | 6.9 | 3.5 | 0.5 | 1.8 | 1 | 4.3 | 110 | 263 | 123 | 175 | 0.03 | 0.37 | 0.9 | 3.74
2164 | 2022-01-29 | 20.5 | 5.1 | 1.52 | 3780 | 2.82 | 17.91 | 5.36 | 3.26 | 2.78 | 58.89 | 0.72 | 0.28 | 6.81 | 7.87 | 46.1 | 1.4 | 1 | 6.9 | 15.2 | 0.18 | 15 | 31.1 | 6.1 | 0 | 6.1 | 7.8 | 3.5 | 0.5 | 1.7 | 1 | 4.4 | 112 | 265 | 114 | 163 | 0.01 | 0.21 | 0.85 | 3.33
2165 | 2022-01-30 | 20.5 | 4.7 | 1.67 | 3740 | 2.76 | 17.86 | 5.41 | 3.26 | 2.81 | 58.99 | 0.74 | 0.29 | 6.81 | 7.75 | 46.4 | 1.2 | 1.1 | 7 | 15.3 | 0.33 | 16.5 | 29.9 | 6.2 | 0 | 6.2 | 7.8 | 2.8 | 0.7 | 1.6 | 1.2 | 4.4 | 112 | 261 | 111 | 178 | 0.11 | 0.45 | 0.77 | 3.35
2166 | 2022-02-01 | 20.5 | 5.07 | 2.18 | 3740 | 2.65 | 18.31 | 5.44 | 3.3 | 2.79 | 58.97 | 0.76 | 0.3 | 6.58 | 7.53 | 46.6 | 1.1 | 1.2 | 7.3 | 14.8 | 0.3 | 16.2 | 30.4 | 5.8 | 0 | 5.8 | 7.5 | 2.8 | 0.6 | 1.3 | 1.2 | 5 | 113 | 262 | 112 | 171 | 0.58 | 0.84 | 0.68 | 3.41
2167 | 2022-02-02 | 20.5 | 5.08 | 2.17 | 3680 | 2.75 | 18.08 | 5.36 | 3.33 | 2.77 | 58.87 | 0.73 | 0.29 | 6.46 | 7.58 | 46.8 | 1.2 | 1.1 | 7.9 | 14.8 | 0.26 | 18.3 | 28.5 | 5.3 | 0 | 5.3 | 7.8 | 2.7 | 0.9 | 1.6 | 1.3 | 4 | 113 | 271 | 110 | 162 | 0.41 | 0.86 | 0.74 | 3.32
2168 | 2022-02-03 | 20.5 | 5.24 | 2.71 | 3770 | 2.84 | 17.92 | 5.34 | 3.2 | 2.73 | 58.65 | 0.75 | 0.3 | 6.48 | 7.69 | 46 | 1.2 | 1.2 | 8.5 | 15.4 | 0.19 | 16.7 | 29.3 | 5.4 | 0 | 5.4 | 8.2 | 3 | 0.7 | 1.6 | 1.2 | 3.6 | 108 | 273 | 117 | 165 | 0.09 | 0.57 | 0.75 | 3.54
2169 | 2022-02-04 | 20.5 | 5.05 | 3.17 | 3710 | 2.79 | 17.78 | 5.33 | 3.13 | 2.74 | 58.76 | 0.75 | 0.3 | 6.53 | 7.98 | 45.7 | 1.1 | 1.2 | 7.9 | 15.7 | 0.22 | 16.3 | 29.5 | 5.9 | 0 | 5.9 | 7.7 | 3 | 0.8 | 1.7 | 1.3 | 3.8 | 108 | 266 | 116 | 164 | 0.1 | 0.78 | 0.72 | 3.81
2170 | 2022-02-06 | 20.5 | 4.68 | 2.38 | 3710 | 2.83 | 17.93 | 5.42 | 3.15 | 2.83 | 58.69 | 0.78 | 0.29 | 6.9 | 7.7 | 45.6 | 1.2 | 1.2 | 7.6 | 15.2 | 0.32 | 16.3 | 29.3 | 6.4 | 0 | 6.4 | 7.3 | 2.7 | 0.9 | 1.6 | 1 | 3.9 | 109 | 263 | 113 | 175 | 0.14 | 0.6 | 0.75 | 3.65
2171 | 2022-02-08 | 20.5 | 4.71 | 2.53 | 3670 | 2.76 | 18.07 | 5.43 | 3.2 | 2.86 | 59.05 | 0.75 | 0.28 | 6.54 | 7.66 | 46.6 | 1.1 | 1.1 | 7.1 | 15.2 | 0.28 | 16.6 | 30 | 6.3 | 0 | 6.3 | 7.5 | 2.6 | 0.9 | 1.5 | 1.1 | 4 | 109 | 264 | 111 | 172 | 0.15 | 0.6 | 0.76 | 3.34
2172 | 2022-02-09 | 20.5 | 4.83 | 2.05 | 3760 | 2.77 | 17.95 | 5.38 | 3.26 | 2.85 | 58.45 | 0.76 | 0.27 | 6.53 | 7.45 | 46.5 | 1.4 | 1.1 | 7 | 14.7 | 0.22 | 16.6 | 30 | 6.1 | 0 | 6.1 | 7.5 | 2.7 | 0.8 | 1.6 | 1.2 | 4.7 | 109 | 278 | 116 | 187 | 0.14 | 0.62 | 0.72 | 3.17
2173 | 2022-02-10 | 20.5 | 4.79 | 2.96 | 3720 | 2.73 | 17.89 | 5.38 | 3.12 | 2.83 | 59.11 | 0.75 | 0.29 | 6.37 | 7.54 | 48 | 1.5 | 1.1 | 8 | 12.7 | 0.28 | 11 | 37 | 8 | 0 | 8 | 6.9 | 2.4 | 1.3 | 1.6 | 1 | 3.4 | 113 | 265 | 117 | 170 | 0.14 | 0.65 | 0.62 | 3.29
2174 | 2022-02-11 | 20.5 | 4.86 | 2.71 | 3750 | 2.93 | 17.76 | 5.32 | 3.18 | 2.83 | 58.54 | 0.75 | 0.29 | 6.51 | 7.62 | 46.1 | 1.3 | 1.2 | 7.3 | 15.1 | 0.31 | 16.4 | 29.7 | 7.1 | 0 | 7.1 | 6.5 | 3.2 | 0.7 | 1.7 | 0.9 | 4 | 109 | 267 | 110 | 176 | 0.15 | 0.64 | 0.78 | 3.43
2175 | 2022-02-12 | 20.5 | 4.63 | 2.92 | 3680 | 2.86 | 17.93 | 5.39 | 3.21 | 2.85 | 58.65 | 0.76 | 0.28 | 6.51 | 7.9 | 46.6 | 1.4 | 1.1 | 7.2 | 16 | 0.3 | 15.9 | 30.7 | 6.6 | 0 | 6.6 | 6.6 | 3.2 | 0.6 | 1.4 | 1.4 | 3.6 | 108 | 260 | 114 | 159 | 0.13 | 0.6 | 0.77 | 4.53
2176 | 2022-02-13 | 20.5 | 4.55 | 2.43 | 3700 | 2.77 | 18.01 | 5.43 | 3.31 | 2.87 | 58.39 | 0.74 | 0.28 | 6.51 | 7.6 | 46.9 | 1.5 | 1.2 | 7.4 | 15 | 0.19 | 17.3 | 29.5 | 6.3 | 0 | 6.3 | 7.5 | 3.1 | 0.5 | 1.5 | 1.4 | 3.8 | 108 | 268 | 121 | 152 | 0.06 | 0.35 | 0.76 | 4.29
2177 | 2022-02-15 | 20.5 | 4.5 | 1.93 | 3670 | 2.7 | 17.87 | 5.39 | 3.24 | 2.92 | 58.76 | 0.76 | 0.28 | 6.38 | 7.67 | 47 | 1.5 | 1.2 | 6.7 | 14.8 | 0.36 | 16.1 | 30.9 | 6.6 | 0 | 6.6 | 6.9 | 2.6 | 0.9 | 1.7 | 1.3 | 3.9 | 114 | 260 | 124 | 163 | 0.08 | 0.42 | 0.69 | 3.36
2178 | 2022-02-16 | 20.5 | 4.66 | 2.39 | 3670 | 2.74 | 17.98 | 5.39 | 3.24 | 2.85 | 58.59 | 0.74 | 0.27 | 6.66 | 7.64 | 48.2 | 1.3 | 1.1 | 6.5 | 15 | 0.27 | 17 | 31.2 | 6.2 | 0 | 6.2 | 7.7 | 2.8 | 0.9 | 1.5 | 1.4 | 3.6 | 112 | 262 | 132 | 164 | 0.1 | 0.53 | 0.73 | 4.41
2179 | 2022-02-17 | 20.5 | 4.48 | 2.29 | 3740 | 2.73 | 17.98 | 5.36 | 3.32 | 2.88 | 58.75 | 0.73 | 0.27 | 6.5 | 7.79 | 46.7 | 1.8 | 1.1 | 7.3 | 15.3 | 0.27 | 17.2 | 29.5 | 5.4 | 0 | 5.4 | 7.7 | 2.7 | 1 | 1.7 | 1.2 | 3.6 | 108 | 263 | 129 | 174 | 0.07 | 0.39 | 0.67 | 4.31
2180 | 2022-02-18 | 20.5 | 4.59 | 2.31 | 3660 | 2.86 | 17.84 | 5.29 | 3.29 | 2.88 | 58.87 | 0.74 | 0.26 | 6.68 | 7.64 | 47 | 1.6 | 1 | 6.5 | 15.2 | 0.28 | 17.3 | 29.6 | 5.5 | 0 | 5.5 | 7.9 | 2.7 | 0.9 | 1.8 | 1.3 | 3.5 | 114 | 260 | 125 | 173 | 0.06 | 0.41 | 0.69 | 3.67
2181 | 2022-02-19 | 20.5 | 4.63 | 2.61 | 3690 | 2.79 | 17.7 | 5.33 | 3.2 | 2.85 | 58.74 | 0.73 | 0.27 | 6.62 | 7.81 | 47.9 | 1.7 | 1.1 | 6.7 | 15.4 | 0.49 | 18.2 | 29.7 | 6.1 | 0 | 6.1 | 7.3 | 2.7 | 0.9 | 1.6 | 1.2 | 3.3 | 113 | 257 | 129 | 165 | 0.06 | 0.44 | 0.66 | 3.41
2182 | 2022-02-20 | 20.5 | 4.54 | 2.76 | 3610 | 2.82 | 17.78 | 5.36 | 3.16 | 2.85 | 58.64 | 0.74 | 0.28 | 6.62 | 7.78 | 47.7 | 1.6 | 1.2 | 6.5 | 15.5 | 0.34 | 17.4 | 30.3 | 6.1 | 0 | 6.1 | 7.4 | 2.8 | 1 | 1.7 | 1.1 | 3.3 | 111 | 255 | 132 | 172 | 0.42 | 0.78 | 0.68 | 3.58
2183 | 2022-02-22 | 20.5 | 4.43 | 2.62 | 3680 | 2.84 | 17.83 | 5.32 | 3.14 | 2.85 | 58.89 | 0.75 | 0.28 | 6.7 | 8.09 | 47.1 | 1.5 | 1.2 | 7 | 16.2 | 0.21 | 16.1 | 31 | 6.1 | 0 | 6.1 | 7 | 3 | 0.7 | 1.8 | 1.2 | 3.1 | 107 | 268 | 131 | 166 | 0.1 | 0.53 | 0.72 | 3.9
2184 | 2022-02-23 | 20.5 | 4.08 | 1.94 | 3700 | 2.79 | 17.72 | 5.28 | 3.14 | 2.86 | 59.06 | 0.74 | 0.27 | 7.01 | 8.26 | 47.2 | 1.7 | 1.1 | 7.6 | 16.2 | 0.25 | 17.2 | 30 | 5.5 | 0.1 | 5.6 | 7.3 | 3 | 0.7 | 1.5 | 1 | 2.6 | 110 | 272 | 128 | 163 | 0.04 | 0.29 | 0.74 | 4.09
2185 | 2022-02-24 | 20.5 | 4.56 | 2.02 | 3720 | 2.78 | 17.69 | 5.31 | 3.22 | 2.87 | 58.97 | 0.74 | 0.27 | 7.13 | 8.03 | 47.4 | 1.5 | 1.1 | 6.5 | 16 | 0.33 | 15.4 | 32 | 6.4 | 0 | 6.4 | 6.9 | 2.8 | 0.9 | 1.7 | 1 | 2.9 | 110 | 261 | 121 | 173 | 0.06 | 0.43 | 0.7 | 4.12
2186 | 2022-02-25 | 20.5 | 4.46 | 2.69 | 3720 | 2.75 | 17.76 | 5.37 | 3.14 | 2.86 | 58.81 | 0.75 | 0.27 | 6.99 | 8.17 | 46.3 | 1.5 | 1.2 | 7.2 | 16.4 | 0.28 | 17.1 | 29.3 | 6.4 | 0 | 6.4 | 6.7 | 2.9 | 0.8 | 1.6 | 1.1 | 3.4 | 110 | 263 | 125 | 168 | 0.06 | 0.48 | 0.72 | 4.21
2187 | 2022-02-27 | 20.5 | 4.53 | 2.35 | 3700 | 2.76 | 17.87 | 5.33 | 3.16 | 2.84 | 58.67 | 0.73 | 0.27 | 7.09 | 7.86 | 48.4 | 1.7 | 1.1 | 6 | 15.3 | 0.26 | 17.7 | 30.7 | 5.6 | 0 | 5.6 | 7.7 | 2.9 | 0.9 | 1.6 | 1.2 | 3.3 | 113 | 275 | 132 | 170 | 0.06 | 0.42 | 0.68 | 3.46
2188 | 2022-03-01 | 20.5 | 4.32 | 1.95 | 3700 | 2.62 | 18.44 | 5.26 | 3.2 | 2.78 | 59.23 | 0.65 | 0.25 | 6.83 | 7.44 | 49.9 | 1.8 | 0.9 | 6.2 | 14.3 | 0.36 | 19.5 | 30.4 | 5.1 | 0 | 5.1 | 7.7 | 2.6 | 0.8 | 1.4 | 1.3 | 3.1 | 113 | 262 | 130 | 166 | 0.15 | 0.62 | 0.68 | 4.05
2189 | 2022-03-02 | 20.5 | 4.65 | 1.95 | 3820 | 2.71 | 18.11 | 5.22 | 3.04 | 2.79 | 58.85 | 0.7 | 0.25 | 6.43 | 7.78 | 48.5 | 1.7 | 1 | 7.6 | 14.4 | 0.52 | 17.9 | 30.6 | 5.9 | 0 | 5.9 | 6.6 | 2.8 | 0.9 | 1.5 | 1.2 | 3.5 | 108 | 256 | 122 | 178 | 0.58 | 0.14 | 0.75 | 3.47
2190 | 2022-03-03 | 20.5 | 4.78 | 2.21 | 3800 | 2.72 | 17.97 | 5.28 | 3.06 | 2.79 | 58.65 | 0.73 | 0.26 | 6.62 | 7.94 | 48.2 | 1.6 | 0.9 | 6.5 | 16 | 0.49 | 16.5 | 31.8 | 6.8 | 0 | 6.8 | 6.5 | 2.8 | 0.8 | 1.6 | 1.2 | 3.2 | 112 | 252 | 124 | 177 | 0.12 | 0.47 | 0.71 | 3.93
2191 | 2022-03-04 | 20.5 | 5 | 2.2 | 3700 | 2.75 | 17.91 | 5.36 | 3.01 | 2.82 | 58.65 | 0.72 | 0.26 | 6.8 | 7.7 | 48.8 | 1.4 | 0.9 | 5.5 | 15.3 | 0.59 | 17.4 | 31.3 | 7.9 | 0 | 7.9 | 5.9 | 3 | 0.7 | 1.6 | 1.1 | 3.3 | 113 | 251 | 119 | 168 | 0.14 | 0.58 | 0.79 | 3.91
2192 | 2022-03-05 | 20.5 | 4.87 | 2.31 | 3750 | 2.93 | 17.82 | 5.29 | 3.11 | 2.79 | 58.79 | 0.74 | 0.26 | 6.56 | 7.77 | 47.5 | 1.4 | 1.1 | 6.2 | 15.3 | 0.43 | 17.6 | 29.9 | 6.4 | 0 | 6.4 | 6.8 | 3.2 | 0.8 | 1.6 | 1.1 | 3.8 | 114 | 264 | 117 | 169 | 0.12 | 0.56 | 0.77 | 3.22
2193 | 2022-03-06 | 20.5 | 4.8 | 2.84 | 3690 | 2.85 | 18 | 5.32 | 3.15 | 2.82 | 58.99 | 0.75 | 0.28 | 6.56 | 7.77 | 47.9 | 1.3 | 1.1 | 6.6 | 15.5 | 0.37 | 16.4 | 31.5 | 6.1 | 0 | 6.1 | 7.4 | 3 | 0.6 | 1.4 | 1.2 | 3.6 | 113 | 251 | 121 | 163 | 0.38 | 0.91 | 0.78 | 3.83
2194 | 2022-03-08 | 20.5 | 4.85 | 2.28 | 3690 | 2.85 | 17.98 | 5.26 | 3.19 | 2.83 | 58.99 | 0.75 | 0.27 | 6.57 | 7.83 | 48.1 | 1.2 | 1.2 | 7 | 15.4 | 0.35 | 16.2 | 31.9 | 6.1 | 0 | 6.1 | 7.4 | 3.2 | 0.5 | 1.6 | 1.1 | 3.4 | 113 | 261 | 118 | 175 | 0.19 | 0.62 | 0.86 | 3.73
2195 | 2022-03-09 | 20.5 | 5.05 | 2.17 | 3680 | 2.83 | 17.94 | 5.37 | 3.25 | 2.84 | 58.69 | 0.75 | 0.27 | 6.59 | 7.83 | 47.3 | 1.5 | 1.2 | 5.8 | 15.7 | 0.52 | 17 | 30.3 | 6.5 | 0 | 6.5 | 7.2 | 3.1 | 0.5 | 1.6 | 1.3 | 3.4 | 113 | 251 | 110 | 180 | 0.33 | 0.74 | 0.78 | 3.89
2196 | 2022-03-10 | 20.5 | 4.93 | 2.31 | 3660 | 3.03 | 17.72 | 5.19 | 3.15 | 2.8 | 58.53 | 0.74 | 0.25 | 6.59 | 8.37 | 46.9 | 1.7 | 0.9 | 6.9 | 15.9 | 0.43 | 15.7 | 31.2 | 6.1 | 0 | 6.1 | 6.7 | 3.7 | 0.5 | 1.4 | 1.4 | 3.7 | 110 | 254 | 126 | 161 | 0.34 | 0.78 | 0.9 | 4.18
2197 | 2022-03-11 | 20.5 | 4.72 | 1.82 | 3630 | 2.94 | 17.9 | 5.2 | 3.17 | 2.82 | 58.7 | 0.75 | 0.25 | 7.13 | 6.95 | 49.2 | 1.7 | 1.1 | 6.9 | 13.4 | 0.56 | 10.9 | 38.4 | 6.2 | 0 | 6.2 | 7.4 | 2.7 | 1.3 | 1.5 | 1 | 4.1 | 112 | 262 | 116 | 173 | 0.09 | 0.58 | 0.69 | 3.88
2198 | 2022-03-12 | 20.5 | 4.78 | 2.09 | 3660 | 2.85 | 18.03 | 5.26 | 3.26 | 2.8 | 58.7 | 0.71 | 0.26 | 5.98 | 7.59 | 46.8 | 1.7 | 1.1 | 8 | 14.4 | 0.24 | 15.8 | 31 | 5.9 | 0.1 | 5.9 | 7.8 | 2.8 | 1.1 | 1.6 | 1.2 | 4 | 109 | 259 | 121 | 176 | 0.18 | 0.51 | 0.66 | 3.21
2199 | 2022-03-14 | 20.5 | 4.75 | 2.06 | 3680 | 2.87 | 18.31 | 5.36 | 3.34 | 2.83 | 58.85 | 0.72 | 0.27 | 6.59 | 6.38 | 50.5 | 1.6 | 1.1 | 7.6 | 11.8 | 0.38 | 17.4 | 33 | 5.9 | 0.1 | 6.1 | 8.7 | 2.5 | 1.3 | 1.4 | 0.9 | 3.4 | 107 | 253 | 135 | 178 | 0.13 | 0.5 | 0.63 | 3.36
2200 | 2022-03-15 | 20.5 | 4.91 | 2.13 | 3700 | 2.88 | 18.04 | 5.28 | 3.34 | 2.8 | 58.84 | 0.7 | 0.27 | 5.42 | 7.51 | 48.9 | 1.7 | 1.1 | 6.2 | 14.9 | 0.25 | 16.7 | 32.2 | 4.8 | 0.2 | 5 | 8.4 | 2.2 | 1.6 | 1.3 | 1.1 | 3.9 | 111 | 245 | 131 | 185 | 0.06 | 0.36 | 0.61 | 3.17
2201 | 2022-03-16 | 20.5 | 4.95 | 2.39 | 3720 | 2.9 | 17.79 | 5.2 | 3.3 | 2.79 | 58.69 | 0.7 | 0.26 | 5.42 | 7.59 | 48.3 | 1.6 | 1 | 6.6 | 14.4 | 0.38 | 15.4 | 33 | 5.3 | 0 | 5.3 | 8.3 | 2.5 | 1.3 | 1.5 | 1.1 | 4.3 | 114 | 252 | 130 | 171 | 0.13 | 0.63 | 0.67 | 3.27
2202 | 2022-03-17 | 20.5 | 4.75 | 2.22 | 3700 | 2.79 | 17.87 | 5.22 | 3.26 | 2.79 | 58.84 | 0.72 | 0.26 | 6.58 | 7.55 | 48.4 | 1.5 | 1.1 | 7.3 | 14.1 | 0.39 | 13.7 | 34.7 | 5.2 | 0 | 5.2 | 8.2 | 2.3 | 1.3 | 1.7 | 1.1 | 4.2 | 113 | 248 | 136 | 175 | 0.08 | 0.41 | 0.65 | 3.16
2203 | 2022-03-18 | 20.5 | 4.53 | 2.25 | 3650 | 2.85 | 17.93 | 5.18 | 3.43 | 2.83 | 59.03 | 0.72 | 0.27 | 6.58 | 8.02 | 49.8 | 1.6 | 1 | 6.6 | 14.3 | 0.21 | 16.1 | 33.7 | 4.6 | 0.2 | 4.8 | 8.7 | 2.2 | 1.5 | 1.5 | 0.8 | 3.5 | 113 | 260 | 136 | 160 | 0.12 | 0.38 | 0.7 | 3.65
2204 | 2022-03-19 | 20.5 | 4.65 | 3.17 | 3650 | 2.87 | 17.85 | 5.19 | 3.32 | 2.78 | 58.63 | 0.71 | 0.27 | 6.83 | 7.62 | 47.7 | 1.8 | 1.1 | 8 | 14.4 | 0.22 | 17.9 | 29.8 | 5.2 | 0.1 | 5.2 | 8.5 | 2.9 | 0.9 | 1.4 | 1.2 | 3.5 | 108 | 259 | 138 | 172 | 0.08 | 0.51 | 0.73 | 3.19
2205 | 2022-03-20 | 20.5 | 4.67 | 2.59 | 3640 | 2.79 | 17.85 | 5.2 | 3.33 | 2.79 | 58.83 | 0.71 | 0.27 | 6.83 | 7.55 | 48.7 | 1.5 | 1.2 | 7.3 | 14.4 | 0.21 | 15.5 | 33.2 | 5.4 | 0 | 5.4 | 8.7 | 2.7 | 0.9 | 1.6 | 0.9 | 3.5 | 112 | 260 | 142 | 177 | 0.04 | 0.39 | 0.72 | 2.9
2206 | 2022-03-22 | 20.5 | 4.74 | 2.45 | 3600 | 2.85 | 17.94 | 5.17 | 3.3 | 2.83 | 58.68 | 0.72 | 0.27 | 6.55 | 7.73 | 47.8 | 1.7 | 1.3 | 7.6 | 15 | 0.14 | 16.4 | 31.3 | 5.2 | 0 | 5.2 | 8.5 | 2.6 | 1 | 1.6 | 0.8 | 3.6 | 111 | 256 | 133 | 171 | 0.08 | 0.47 | 0.73 | 3.03
2207 | 2022-03-23 | 20.5 | 4.57 | 2.05 | 3630 | 2.84 | 18.05 | 5.27 | 3.34 | 2.89 | 58.72 | 0.75 | 0.28 | 6.68 | 7.94 | 47.2 | 1.6 | 1.2 | 7.7 | 15.8 | 0.23 | 16.6 | 30.6 | 4.8 | 0 | 4.8 | 8.4 | 2.5 | 1.2 | 1.6 | 1.1 | 3.4 | 110 | 252 | 131 | 172 | 0.03 | 0.29 | 0.67 | 3.8
2208 | 2022-03-24 | 20.5 | 4.65 | 2.61 | 3720 | 2.85 | 18.28 | 5.3 | 3.32 | 2.85 | 58.46 | 0.74 | 0.28 | 6.96 | 6.88 | 50.6 | 1.7 | 1.3 | 7.1 | 13 | 0.26 | 16.7 | 33.9 | 5.4 | 0 | 5.4 | 8.9 | 2.5 | 1.1 | 1.5 | 0.8 | 2.8 | 109 | 247 | 130 | 173 | 0.09 | 0.38 | 0.67 | 3.62
2209 | 2022-03-27 | 20.5 |  | 2.34 | 3680 | 2.8 | 17.96 | 5.32 | 3.13 | 2.87 | 58.76 | 0.73 | 0.27 | 6.96 | 7.12 | 49.6 | 1.6 | 1.2 | 7.5 | 14.1 | 0.15 | 16.1 | 33.6 | 6 | 0 | 6 | 8.3 | 2.3 | 1.4 | 1.7 | 0.9 | 3.2 | 111 | 260 | 140 | 180 | 0.21 | 0.82 | 0.65 | 2.94
2210 | 2022-03-28 | 20.5 | 4.6 | 2.31 | 3630 | 2.94 | 17.7 | 5.32 | 3.01 | 2.87 | 58.68 | 0.78 | 0.28 | 6.96 | 8.14 | 46.9 | 1.8 | 1.1 | 6.2 | 15.9 | 0.4 | 15.4 | 31.5 | 6.7 | 0 | 6.7 | 6.1 | 2.7 | 1.4 | 1.7 | 1.3 | 3.7 | 112 | 249 | 127 | 172 | 0.19 | 0.75 | 0.71 | 3.65
2211 | 2022-03-29 | 20.5 | 4.86 | 2.31 | 3680 | 2.84 | 17.77 | 5.36 | 3.03 | 2.87 | 58.65 | 0.75 | 0.28 | 7.05 | 7.83 | 47.5 | 1.5 | 1.1 | 7.4 | 15.8 | 0.35 | 16.6 | 30.9 | 6.8 | 0 | 6.8 | 6.6 | 2.1 | 1.7 | 1.8 | 1.1 | 2.8 | 113 | 244 | 126 | 176 | 0.18 | 0.89 | 0.61 | 3.52
2212 | 2022-03-30 | 20.5 | 4.6 | 2.54 | 3660 | 2.98 | 17.71 | 5.4 | 3.01 | 2.88 | 59.21 | 0.75 | 0.28 | 6.58 | 7.77 | 48.2 | 1.7 | 1.1 | 5.3 | 16 | 0.62 | 15.7 | 32.6 | 8.1 | 0 | 8.1 | 5.8 | 1.5 | 2.7 | 1.7 | 0.9 | 3.2 | 114 | 243 | 120 | 177 | 0.31 | 0.9 | 0.5 | 3.89
2213 | 2022-03-31 | 20.5 | 4.55 | 2.41 | 3730 | 2.87 | 17.76 | 5.34 | 3.12 | 2.85 | 58.98 | 0.76 | 0.28 | 6.94 | 7.92 | 48 | 1.6 | 1.1 | 6.5 | 15.9 | 0.38 | 16.4 | 31.6 | 6.5 | 0 | 6.5 | 7 | 2.2 | 1.7 | 1.6 | 0.9 | 3.2 | 111 | 256 | 129 | 171 | 0.28 | 0.79 | 0.6 | 3.45
2214 | 2022-04-03 | 20.5 | 4.91 | 2.77 | 3690 | 2.8 | 17.84 | 5.31 | 3.26 | 2.84 | 58.85 | 0.71 | 0.28 | 6.97 | 7.64 | 46.8 | 1.6 | 1.2 | 8.4 | 15.3 | 0.26 | 15.8 | 31 | 6.2 | 0 | 6.2 | 7.8 | 2.9 | 1 | 1.7 | 0.9 | 3.3 | 107 | 245 | 128 | 161 | 0.1 | 0.61 | 0.69 | 3.28
2215 | 2022-04-05 | 20.5 | 4.9 | 2.56 | 3690 | 2.64 | 18.24 | 5.4 | 3.2 | 2.85 | 58.9 | 0.72 | 0.27 | 6.67 | 7.43 | 50.2 | 1.4 | 1 | 7.3 | 13.6 | 0.31 | 18 | 32.1 | 5.7 | 0.3 | 6 | 8.2 | 2.2 | 1.2 | 1.6 | 1 | 2.4 | 111 | 253 | 129 | 175 | 0.13 | 0.58 | 0.62 | 3.38
2216 | 2022-04-06 | 20.5 | 5.18 | 2.68 | 3710 | 2.92 | 17.87 | 5.37 | 3.17 | 2.82 | 58.77 | 0.69 | 0.28 | 6.45 | 7.83 | 46.2 | 1.6 | 1.1 | 8.7 | 14.5 | 0.19 | 16.2 | 30.1 | 6.1 | 0 | 6.2 | 6.9 | 3.1 | 0.9 | 1.5 | 1 | 3.9 | 109 | 252 | 130 | 171 | 0.1 | 0.44 | 0.79 | 3.3
2217 | 2022-04-08 | 20.5 | 4.92 | 2.78 | 3710 | 2.9 | 17.89 | 5.33 | 3.21 | 2.83 | 58.94 | 0.72 | 0.27 | 6.67 | 7.72 | 46.2 | 1.6 | 1.1 | 8 | 15 | 0.38 | 15.9 | 30.3 | 6.1 | 0 | 6.1 | 7.9 | 3 | 0.9 | 1.6 | 1.1 | 4 | 110 | 264 | 123 | 172 | 0.13 | 0.55 | 0.77 | 3.43
2218 | 2022-04-09 | 20.5 | 4.93 | 2.71 | 3770 | 2.89 | 17.89 | 5.36 | 3.21 | 2.84 | 59.04 | 0.72 | 0.27 | 6.93 | 7.76 | 46.9 | 1.7 | 1.1 | 6.4 | 15.2 | 0.41 | 16.1 | 30.8 | 6.3 | 0 | 6.4 | 7.7 | 3.1 | 0.9 | 1.6 | 1.3 | 4 | 113 | 262 | 121 | 162 | 0.1 | 0.5 | 0.74 | 3.42
2219 | 2022-04-10 | 20.5 | 10.25 | 2.69 | 3730 | 2.91 | 17.99 | 5.41 | 3.19 | 2.86 | 59.04 | 0.73 | 0.27 | 6.93 | 7.59 | 46.5 | 1.7 | 1.2 | 7.4 | 14.4 | 0.26 | 17.6 | 28.9 | 6.8 | 0 | 6.8 | 6.8 | 3.1 | 0.9 | 1.6 | 1.3 | 3.9 | 113 | 259 | 121 | 161 | 0.1 | 0.53 | 0.76 | 3.48
2220 | 2022-04-12 | 20.5 | 4.77 | 2.78 | 3640 | 2.81 | 17.83 | 5.36 | 3.18 | 2.85 | 59.13 | 0.72 | 0.26 | 6.49 | 7.84 | 47.5 | 1.6 | 1.1 | 7.3 | 15.4 | 0.26 | 15.7 | 31.8 | 6.5 | 0 | 6.5 | 7.7 | 2.7 | 1.1 | 1.6 | 1.1 | 3.6 | 111 | 258 | 131 | 170 | 0.11 | 0.56 | 0.69 | 3.83
2221 | 2022-04-13 | 20.5 | 4.83 | 2.68 | 3650 | 2.87 | 18.25 | 5.61 | 3.23 | 2.9 | 58.85 | 0.75 | 0.28 | 6.83 | 7.04 | 49.2 | 1.8 | 1.2 | 7.1 | 13.4 | 0.56 | 16.3 | 32.9 | 6.5 | 0 | 6.5 | 7.8 | 2.4 | 1.4 | 1.6 | 1.3 | 3 | 113 | 259 | 129 | 180 | 0.1 | 0.49 | 0.66 | 3.33
2222 | 2022-04-14 | 20.5 | 4.88 | 3.23 | 3660 | 2.95 | 18.12 | 5.54 | 3.27 | 2.9 | 58.72 | 0.74 | 0.27 | 6.83 | 7.33 | 48.3 | 1.8 | 1.2 | 6.6 | 13.9 | 0.22 | 16.2 | 32.1 | 6 | 0 | 6.1 | 7.7 | 3.1 | 0.8 | 1.6 | 1.5 | 3.2 | 108 | 258 | 133 | 176 | 0.07 | 51 | 0.73 | 3.49
2223 | 2022-04-15 | 20.5 | 4.74 | 2.62 | 3690 | 2.88 | 18.19 | 5.52 | 3.28 | 2.85 | 58.79 | 0.75 | 0.28 | 6.83 | 7.26 | 49.1 | 1.9 | 1.2 | 6.3 | 13.8 | 0.23 | 17.1 | 32 | 6.2 | 0.1 | 6.3 | 7.3 | 3.2 | 0.7 | 1.6 | 1.3 | 2.9 | 111 | 257 | 126 | 184 | 0.11 | 0.49 | 0.75 | 3.56
2224 | 2022-04-16 | 20.5 | 4.9 | 2.91 | 3750 | 2.86 | 17.91 | 5.31 | 3.21 | 2.81 | 58.67 | 0.72 | 0.27 | 6.15 | 7.96 | 47.5 | 1.5 | 1.1 | 7.4 | 15.7 | 0.39 | 16.3 | 31.2 | 5.8 | 0.1 | 5.8 | 7.8 | 3.4 | 0.6 | 1.7 | 1.2 | 2.6 | 111 | 255 | 127 | 170 | 0.1 | 0.54 | 0.78 | 3.79
2225 | 2022-04-17 | 20.5 | 4.87 | 3.14 | 3620 | 2.84 | 18.12 | 5.45 | 3.25 | 2.88 | 59.06 | 0.73 | 0.27 | 6.15 | 7.39 | 48.8 | 1.6 | 1.1 | 7.2 | 14.4 | 0.39 | 16.8 | 32.1 | 6.3 | 0.1 | 6.5 | 7.5 | 3.1 | 0.7 | 1.7 | 1.1 | 2.5 | 111 | 256 | 118 | 177 | 0.53 | 1.28 | 0.77 | 3.58
2226 | 2022-04-19 | 20.5 | 4.68 | 2.96 | 3620 | 2.83 | 18.2 | 5.44 | 3.26 | 2.89 | 58.95 | 0.73 | 0.27 | 6.23 | 7.6 | 48.3 | 1.7 | 1.1 | 7.5 | 14.8 | 0.35 | 16.3 | 32.1 | 6.1 | 0.1 | 6.2 | 7.6 | 3.2 | 0.5 | 1.8 | 1.2 | 2.5 | 112 | 257 | 124 | 163 | 0.41 | 1.07 | 0.81 | 3.83
2227 | 2022-04-20 | 20.5 | 4.75 | 2.63 | 3690 | 2.88 | 18 | 5.36 | 3.26 | 2.89 | 58.55 | 0.72 | 0.27 | 6.48 | 7.9 | 47.4 | 2.3 | 1.2 | 7.1 | 14.9 | 0.45 | 15.6 | 31.8 | 6 | 0 | 6 | 7.6 | 3.6 | 0.4 | 1.6 | 1.3 | 3 | 111 | 254 | 130 | 157 | 0.31 | 0.94 | 0.83 | 3.78
2228 | 2022-04-21 | 20.5 | 4.79 | 2.63 | 3650 | 2.91 | 18.04 | 5.37 | 3.27 | 2.89 | 58.53 | 0.74 | 0.28 | 6.72 | 7.81 | 47.2 | 1.9 | 1.1 | 7.4 | 15.1 | 0.26 | 16.4 | 30.8 | 6.2 | 0 | 6.2 | 7 | 3.6 | 0.4 | 1.6 | 1.3 | 3.3 | 110 | 251 | 122 | 160 | 0.27 | 0.82 | 0.81 | 4.08
2229 | 2022-04-22 | 20.5 | 4.71 | 2.71 | 3640 | 2.94 | 17.9 | 5.4 | 3.24 | 2.89 | 58.68 | 0.74 | 0.28 | 6.63 | 7.85 | 47.4 | 1.8 | 1.2 | 7 | 15.1 | 0.29 | 15.7 | 31.7 | 6 | 0 | 6 | 7.6 | 3.5 | 0.6 | 1.4 | 1.2 | 3.2 | 110 | 255 | 118 | 169 | 0.42 | 1.11 | 0.79 | 3.89
2230 | 2022-04-23 | 20.5 | 4.72 | 2.81 | 3640 | 2.93 | 17.84 | 5.36 | 3.13 | 2.8 | 59.07 | 0.73 | 0.27 | 6.69 | 7.79 | 47.2 | 1.7 | 1.2 | 6.9 | 14.8 | 0.33 | 16.1 | 31.2 | 6.2 | 0 | 6.3 | 7.4 | 3.4 | 0.5 | 1.8 | 1.3 | 3.2 | 114 | 255 | 132 | 157 | 0.29 | 1.02 | 0.79 | 3.17
2231 | 2022-04-24 | 20.5 | 4.74 | 2.57 | 3720 | 2.82 | 17.64 | 5.33 | 3.05 | 2.77 | 58.61 | 0.74 | 0.25 | 6.69 | 7.79 | 48 | 1.7 | 1.1 | 6.8 | 15.3 | 0.38 | 16 | 32 | 6.9 | 0 | 6.9 | 7.1 | 3.2 | 0.6 | 1.6 | 1.1 | 3.1 | 114 | 260 | 130 | 158 | 0.09 | 0.45 | 0.75 | 3.18
2232 | 2022-04-25 | 20.5 | 4.7 | 2.72 | 3730 | 2.83 | 17.73 | 5.35 | 3.15 | 2.8 | 58.83 | 0.74 | 0.26 | 6.66 | 8.05 | 46.6 | 1.7 | 1.3 | 6.8 | 15.6 | 0.31 | 14.8 | 31.9 | 6.1 | 0 | 6.1 | 7.5 | 3.4 | 0.5 | 1.7 | 1.1 | 3 | 107 | 262 | 124 | 157 | 0.09 | 0.51 | 0.48 | 3.84
2233 | 2022-04-26 | 20.5 | 4.81 | 3.63 | 3680 | 2.78 | 17.93 | 5.33 | 3.19 | 2.8 | 59.03 | 0.72 | 0.26 | 6.9 | 7.79 | 47.6 | 1.8 | 1.1 | 7 | 15.6 | 0.29 | 16.1 | 31.5 | 6.3 | 0 | 6.3 | 7.8 | 3.3 | 0.6 | 1.7 | 1 | 2.7 | 113 | 259 | 134 | 157 | 0.08 | 0.53 | 0.76 | 3.41
2234 | 2022-04-27 | 20.5 | 4.73 | 2.78 | 3770 | 2.87 | 17.93 | 5.34 | 3.19 | 2.84 | 59.13 | 0.74 | 0.26 | 6.63 | 7.86 | 48.6 | 1.8 | 1.2 | 7.3 | 15.1 | 0.39 | 15.5 | 33.1 | 6.3 | 0.2 | 6.5 | 7.5 | 3.7 | 0.4 | 1.5 | 1 | 2.4 | 112 | 255 | 121 | 169 | 0.13 | 0.63 | 0.86 | 3.74
2235 | 2022-04-28 | 20.5 | 4.82 | 2.67 | 3750 | 2.77 | 18.03 | 5.42 | 3.23 | 2.88 | 59.03 | 0.72 | 0.26 | 6.6 | 7.72 | 48.4 | 1.8 | 1.1 | 5.9 | 14.9 | 0.52 | 16.7 | 31.7 | 7 | 0 | 7 | 7.4 | 3.3 | 0.6 | 1.6 | 1.1 | 3 | 110 | 251 | 132 | 172 | 0.08 | 0.44 | 0.78 | 3.59
2236 | 2022-04-29 | 20.5 | 4.98 | 2.75 | 3740 | 2.83 | 17.71 | 5.31 | 3.14 | 2.82 | 59.02 | 0.71 | 0.26 | 6.59 | 7.98 | 47.7 | 1.6 | 1.2 | 7.4 | 15.5 | 0.43 | 16.6 | 31.1 | 6.5 | 0 | 6.5 | 7.4 | 3.3 | 0.6 | 1.6 | 1 | 3.3 | 111 | 253 | 126 | 168 | 0.09 | 0.43 | 0.81 | 3.13
2237 | 2022-04-30 | 20.5 | 4.99 | 3.27 | 3670 | 2.79 | 17.7 | 5.3 | 3.19 | 2.82 | 58.93 | 0.72 | 0.27 | 6.81 | 8.15 | 47.1 | 2 | 1.1 | 7.3 | 15.2 | 0.3 | 16.2 | 30.9 | 6.1 | 0 | 6.1 | 7.7 | 3.4 | 0.4 | 1.6 | 1 | 3.5 | 108 | 256 | 129 | 159 | 0.1 | 0.61 | 0.88 | 2.99
2238 | 2022-05-01 | 20.5 | 4.87 | 2.51 | 3600 | 2.8 | 17.89 | 5.32 | 3.23 | 2.86 | 58.88 | 0.72 | 0.28 | 6.81 | 7.75 | 47.3 | 1.8 | 1.2 | 8.3 | 14.8 | 0.2 | 15.5 | 31.8 | 5.8 | 0 | 5.8 | 8.2 | 3 | 0.7 | 1.5 | 0.9 | 3.3 | 113 | 257 | 138 | 157 | 0.08 | 0.5 | 0.84 | 2.57
2239 | 2022-05-03 | 20.5 | 4.95 | 2.89 | 3790 | 2.89 | 17.81 | 5.37 | 3.2 | 2.9 | 58.72 | 0.72 | 0.27 | 6.47 | 7.79 | 48.6 | 1.4 | 1.2 | 6.5 | 15.6 | 0.47 | 16.6 | 32 | 6.4 | 0 | 6.4 | 7.3 | 2.8 | 1.2 | 1.6 | 1 | 3.1 | 114 | 244 | 124 | 170 | 0.14 | 0.54 | 0.82 | 3.27
2240 | 2022-05-05 | 20.5 | 4.84 | 2.82 | 3740 | 2.8 | 18.08 | 5.43 | 3.25 | 2.91 | 59.04 | 0.73 | 0.28 | 6.55 | 7.25 | 48.5 | 1.5 | 1.2 | 7.3 | 14.6 | 0.2 | 17.2 | 31.3 | 6.5 | 0 | 6.5 | 8.1 | 2.6 | 0.9 | 1.7 | 1 | 2.7 | 113 | 258 | 128 | 165 | 0.07 | 0.43 | 0.66 | 3.34
2241 | 2022-05-06 | 20.5 | 4.6 | 2.38 | 3630 | 2.85 | 18.2 | 5.44 | 3.32 | 2.92 | 58.73 | 0.73 | 0.28 | 6.22 | 7.28 | 48.4 | 1.5 | 1.2 | 7.1 | 14.3 | 0.32 | 16.8 | 31.6 | 6.5 | 0 | 6.5 | 7.3 | 3 | 0.8 | 1.5 | 0.9 | 3.1 | 109 | 256 | 125 | 169 | 0.09 | 0.45 | 0.77 | 3.68
2242 | 2022-05-07 | 20.5 | 4.6 | 2.77 | 3780 | 2.86 | 18.01 | 5.43 | 3.23 | 2.97 | 58.87 | 0.74 | 0.28 | 6.23 | 7.6 | 48.1 | 1.4 | 1.2 | 6.2 | 15.1 | 0.28 | 16.5 | 31.6 | 6.5 | 0 | 6.5 | 7.4 | 3 | 0.8 | 1.7 | 0.9 | 3.1 | 111 | 254 | 126 | 156 | 0.08 | 0.52 | 0.71 | 3.68
2243 | 2022-05-08 | 20.5 | 4.63 | 2.64 | 3710 | 2.92 | 17.93 | 5.44 | 3.13 | 2.99 | 58.68 | 0.75 | 0.28 | 6.23 | 7.64 | 46.4 | 1.6 | 1.2 | 7.7 | 15.7 | 0.27 | 16 | 30.4 | 7 | 0 | 7 | 6.7 | 2.9 | 0.9 | 1.8 | 1 | 2.6 | 113 | 250 | 131 | 151 | 0.25 | 0.72 | 0.69 | 3.81
2244 | 2022-05-10 | 20.5 | 4.82 | 3.45 | 3660 | 2.94 | 17.85 | 5.42 | 3.05 | 2.91 | 58.4 | 0.77 | 0.27 | 6.57 | 7.5 | 48.3 | 1.4 | 1.1 | 6.1 | 15.3 | 0.42 | 15.7 | 32.5 | 7.4 | 0.2 | 7.6 | 6.4 | 2.8 | 0.9 | 1.7 | 0.9 | 3.2 | 114 | 260 | 132 | 162 | 0.31 | 0.96 | 0.76 | 3.69
2245 | 2022-05-11 | 20.5 | 4.61 | 2.78 | 3740 | 2.8 | 17.84 | 5.43 | 3.05 | 2.96 | 58.87 | 0.75 | 0.28 | 6.44 | 7.62 | 48.8 | 1.4 | 1 | 5.9 | 15.9 | 0.26 | 16.8 | 31.9 | 8 | 0.1 | 8.1 | 6.5 | 2.2 | 1.4 | 1.7 | 0.9 | 2.8 | 111 | 255 | 135 | 157 | 0.32 | 0.79 | 0.68 | 3.64
2246 | 2022-05-12 | 20.4 | 4.56 | 2.51 | 3730 | 2.82 | 17.88 | 5.52 | 3.21 | 3.05 | 58.53 | 0.74 | 0.28 | 6.62 | 7.43 | 47.8 | 1.5 | 1.1 | 5.8 | 15.2 | 0.21 | 14.8 | 33 | 7.8 | 0 | 7.8 | 6.9 | 2.3 | 1.3 | 1.8 | 1.2 | 3.6 | 110 | 258 | 126 | 170 | 0.29 | 0.68 | 0.64 | 4.04
2247 | 2022-05-13 | 20.5 | 4.58 | 2.91 | 3660 | 2.91 | 17.44 | 5.35 | 3.1 | 2.93 | 58.44 | 0.75 | 0.28 | 6.49 | 8.11 | 46.5 | 1.2 | 1.3 | 6 | 16.5 | 0.3 | 14.5 | 32 | 7.2 | 0 | 7.2 | 6.9 | 2.8 | 1 | 1.6 | 1 | 3.7 | 111 | 260 | 126 | 162 | 0.39 | 0.84 | 0.75 | 3.93
2248 | 2022-05-14 | 20.5 | 4.77 | 2.64 | 3670 | 2.88 | 17.9 | 5.38 | 3.14 | 2.98 | 58.49 | 0.74 | 0.28 | 7.04 | 7.38 | 47.1 | 1.4 | 1.2 | 7.9 | 14.6 | 0.36 | 14.8 | 32.3 | 7.3 | 0 | 7.3 | 6.9 | 2.7 | 1 | 2 | 1 | 3.5 | 113 | 254 | 127 | 166 | 0.33 | 0.74 | 0.72 | 3.61
2249 | 2022-05-15 | 20.5 | 4.93 | 3.42 | 3680 | 2.89 | 17.89 | 5.44 | 3.1 | 3 | 58.66 | 0.73 | 0.28 | 7.04 | 7.6 | 46.6 | 1.4 | 1 | 7.6 | 15 | 0.57 | 15.3 | 31.4 | 7.7 | 0 | 7.7 | 6.5 | 3.1 | 0.5 | 1.7 | 1 | 3.9 | 108 | 250 | 129 | 156 | 0.09 | 0.58 | 0.77 | 3.51
2250 | 2022-05-17 | 20.5 | 4.76 | 2.89 | 3710 | 2.93 | 17.75 | 5.38 | 3.1 | 2.98 | 58.4 | 0.72 | 0.28 | 6.52 | 7.85 | 46.8 | 1.5 | 1.1 | 6.6 | 15.7 | 0.47 | 16.5 | 30.3 | 7 | 0 | 7 | 6.7 | 2.9 | 0.9 | 1.5 | 1.2 | 3.8 | 113 | 250 | 136 | 166 | 0.09 | 0.53 | 0.72 | 3.45
2251 | 2022-05-18 | 20.5 | 4.42 | 2.61 | 3690 | 2.85 | 17.7 | 5.33 | 3.12 | 2.94 | 58.65 | 0.73 | 0.27 | 6.8 | 8.45 | 46.1 | 1.4 | 1.2 | 6.5 | 17.9 | 0.18 | 14.5 | 31.5 | 6.5 | 0 | 6.5 | 6.7 | 2.5 | 1.2 | 1.6 | 1.1 | 4.1 | 108 | 257 | 133 | 169 | 0.1 | 0.49 | 0.68 | 3.74
2252 | 2022-05-19 | 20.5 | 4.61 | 3.29 | 3710 | 2.91 | 17.42 | 5.37 | 3.19 | 2.88 | 58.41 | 0.74 | 0.27 | 7.45 | 8.72 | 45.3 | 1.3 | 1.1 | 6.2 | 18.3 | 0.24 | 16.2 | 29.1 | 6.5 | 0 | 6.5 | 7 | 2.4 | 1.4 | 1.6 | 1.2 | 3.7 | 114 | 259 | 126 | 157 | 0.25 | 0.81 | 0.66 | 4.22
2253 | 2022-05-20 | 20.5 | 4.77 | 2.88 | 3740 | 2.86 | 17.92 | 5.44 | 3.12 | 2.94 | 58.6 | 0.74 | 0.27 | 7.73 | 7.97 | 46.8 | 1.4 | 1.1 | 5.9 | 16.8 | 0.3 | 16.1 | 30.7 | 6.9 | 0 | 6.9 | 6.9 | 2.7 | 1.1 | 1.5 | 1.1 | 3.8 | 108 | 262 | 139 | 168 | 0.1 | 0.64 | 0.68 | 3.68
2254 | 2022-05-21 | 20.5 | 4.69 | 3.09 | 3620 | 2.83 | 17.98 | 5.4 | 3.29 | 2.96 | 58.65 | 0.74 | 0.27 | 6.95 | 7.6 | 46.9 | 1.5 | 1.1 | 7 | 15.3 | 0.28 | 16.1 | 30.8 | 6.5 | 0 | 6.5 | 7.1 | 2.7 | 0.7 | 1.8 | 1 | 3.5 | 114 | 265 | 135 | 168 | 0.09 | 0.49 | 0.73 | 3.74
2255 | 2022-05-22 | 20.5 | 4.63 | 2.77 | 3720 | 2.9 | 18.27 | 5.56 | 3.22 | 2.99 | 58.49 | 0.76 | 0.27 | 6.55 | 7.63 | 46.9 | 1.4 | 1 | 6.4 | 15 | 0.24 | 18 | 28.9 | 7 | 0 | 7 | 6.6 | 2.8 | 1.1 | 1.5 | 1.2 | 3.7 | 114 | 267 | 136 | 170 | 0.06 | 0.38 | 0.71 | 4.19
2256 | 2022-05-23 | 20.5 | 4.6 | 2.45 | 3690 | 2.78 | 18.19 | 5.45 | 3.26 | 2.96 | 58.58 | 0.74 | 0.26 | 6.59 | 7.38 | 48.8 | 1.4 | 1 | 5.8 | 14.7 | 0.19 | 16.4 | 32.4 | 6.4 | 0.1 | 6.5 | 7.5 | 2.5 | 1 | 1.6 | 1 | 3.4 | 110 | 269 | 129 | 164 | 0.09 | 0.48 | 0.68 | 4.33
2257 | 2022-05-24 | 20.5 | 4.95 | 2.8 | 3630 | 2.86 | 18.52 | 5.46 | 3.42 | 2.96 | 58.68 | 0.74 | 0.26 | 6.4 | 6.81 | 50 | 1.7 | 0.9 | 5.6 | 13.6 | 0.58 | 17.7 | 32.3 | 6 | 0 | 6.1 | 7.6 | 2.8 | 1 | 1.7 | 1.1 | 3.5 | 113 | 265 | 134 | 174 | 0.08 | 0.5 | 0.73 | 3.63
2258 | 2022-05-25 | 20.5 | 4.75 | 2.89 | 3690 | 2.83 | 18.41 | 5.46 | 3.48 | 2.94 | 58.54 | 0.73 | 0.26 | 5.8 | 7.61 | 48 | 1.7 | 0.9 | 5.4 | 15.5 | 0.39 | 16 | 31.9 | 5.2 | 0.3 | 5.5 | 7.9 | 3 | 0.8 | 1.5 | 1.2 | 3.9 | 110 | 269 | 144 | 160 | 0.06 | 0.45 | 0.75 | 3.91
2259 | 2022-05-26 | 20.5 | 4.67 | 2.69 | 3680 | 2.87 | 18.16 | 5.34 | 3.56 | 2.89 | 58.24 | 0.71 | 0.25 | 6.54 | 8 | 48 | 1.5 | 0.8 | 4.9 | 16 | 0.51 | 14.9 | 33 | 5.1 | 0.3 | 5.4 | 7.7 | 3.3 | 0.8 | 1.4 | 1.3 | 4.2 | 108 | 270 | 142 | 152 | 0.08 | 0.33 | 0.84 | 4.93
2260 | 2022-05-27 | 20.5 | 4.9 | 2.12 | 3690 | 2.91 | 18.17 | 5.34 | 3.5 | 2.92 | 58.49 | 0.7 | 0.26 | 6.85 | 7.83 | 47 | 1.4 | 0.8 | 6.2 | 15.8 | 0.4 | 15.5 | 31.5 | 5.4 | 0.2 | 5.6 | 7.6 | 3.2 | 0.9 | 1.6 | 1.2 | 4 | 109 | 270 | 143 | 160 | 0.05 | 0.31 | 0.81 | 4.02
2261 | 2022-05-28 | 20.5 | 4.8 | 2.66 | 3690 | 2.93 | 18.22 | 5.49 | 3.36 | 2.95 | 58.43 | 0.72 | 0.27 | 6.69 | 7.74 | 46.9 | 1.5 | 1 | 6.1 | 15.7 | 0.38 | 16.3 | 30.6 | 6.3 | 0.1 | 6.4 | 7.2 | 3.1 | 0.9 | 1.5 | 1.4 | 3.5 | 113 | 268 | 133 | 161 | 0.09 | 0.42 | 0.77 | 3.87
2262 | 2022-05-29 | 20.5 | 5.1 | 2.25 | 3790 | 2.91 | 18.36 | 5.42 | 3.41 | 2.84 | 58.4 | 0.74 | 0.27 | 6.63 | 7.22 | 47.6 | 1.6 | 0.9 | 7.1 | 14 | 0.4 | 15.4 | 32.2 | 5.5 | 0.3 | 5.7 | 8.4 | 3 | 0.9 | 1.5 | 1.1 | 4 | 112 | 260 | 141 | 157 | 0.12 | 0.58 | 0.78 | 3.96
2263 | 2022-05-31 | 20.5 | 4.93 | 1.97 | 3750 | 2.88 | 18.4 | 5.34 | 3.48 | 2.85 | 58.68 | 0.72 | 0.27 | 6.16 | 7.43 | 47.8 | 1.7 | 1 | 6.6 | 14.5 | 0.44 | 14.9 | 32.9 | 5.1 | 0.2 | 5.4 | 8.2 | 2.9 | 0.8 | 1.6 | 1.1 | 4 | 108 | 264 | 137 | 164 | 0.07 | 0.4 | 0.76 | 4.07
2264 | 2022-06-01 | 20.5 | 4.82 | 2.61 | 3690 | 2.74 | 18.45 | 5.32 | 3.48 | 2.82 | 58.12 | 0.7 | 0.27 | 6.38 | 7.2 | 50.9 | 1.2 | 0.8 | 7.6 | 12.3 | 0.24 | 18.9 | 32 | 4.2 | 0.3 | 4.5 | 9.2 | 3.4 | 1.2 | 1.7 | 0.9 | 2.3 | 114 | 260 | 139 | 159 | 0.26 | 0.52 | 0.74 | 3.83
2265 | 2022-06-02 | 20.5 | 4.84 | 3.03 | 3780 | 2.84 | 18.17 | 5.35 | 3.54 | 2.81 | 58.47 | 0.71 | 0.27 | 6.1 | 7.45 | 47.5 | 1.5 | 1.1 | 6.9 | 14.8 | 0.34 | 15.3 | 32.3 | 5.1 | 0.3 | 5.5 | 8.5 | 2.8 | 1.1 | 1.5 | 1.3 | 3.5 | 111 | 269 | 141 | 165 | 0.15 | 0.71 | 0.72 | 4.36
2266 | 2022-06-03 | 20.5 | 4.8 | 2.44 | 3800 | 2.74 | 18.04 | 5.35 | 3.35 | 2.8 | 58.54 | 0.71 | 0.28 | 6.29 | 7.29 | 47.9 | 1.6 | 1.1 | 6.9 | 14.3 | 0.44 | 15.6 | 32.2 | 5.9 | 0.1 | 6 | 8.2 | 2.4 | 1.2 | 1.5 | 1.2 | 3.8 | 114 | 265 | 140 | 167 | 0.11 | 0.64 | 0.65 | 4.3
2267 | 2022-06-04 | 20.5 | 4.8 | 2.57 | 3705 | 2.81 | 18.15 | 5.39 | 3.33 | 2.81 | 58.71 | 0.71 | 0.28 | 6.3 | 7.59 | 48.53 | 1.47 | 1.13 | 6.53 | 14.3 | 0.38 | 15.73 | 32.8 | 5.73 | 0.13 | 5.8 | 8.4 | 2.9 | 0.73 | 1.4 | 1.03 | 3.77 | 107 | 276 | 134 | 174 | 0.2 | 0.55 | 0.77 | 3.8
2268 | 2022-06-05 | 20.5 | 4.85 | 2.35 | 3730 | 2.8 | 18.15 | 5.42 | 3.34 | 2.87 | 58.64 | 0.72 | 0.28 | 6.32 | 7.36 | 48 | 1.5 | 1 | 7.1 | 14.3 | 0.29 | 15.5 | 32.5 | 6.1 | 0.3 | 6.3 | 7.9 | 2.9 | 0.8 | 1.5 | 1 | 3.5 | 114 | 279 | 139 | 167 | 0.1 | 0.43 | 0.72 | 3.83
2269 | 2022-06-06 | 20.5 | 4.95 | 2.65 | 3690 | 2.88 | 18.2 | 5.52 | 3.43 | 2.83 | 58.46 | 0.71 | 0.29 | 6.3 | 7.18 | 48.2 | 1.5 | 1.1 | 6.8 | 14.3 | 0.27 | 17.3 | 30.9 | 6.2 | 0 | 6.3 | 8.3 | 2.6 | 1.1 | 1.4 | 1.2 | 3.5 | 109 | 267 | 140 | 173 | 0.49 | 0.07 | 0.75 | 3.9
2270 | 2022-06-07 | 20.5 | 4.92 | 3.01 | 3700 | 2.9 | 18.13 | 5.44 | 3.26 | 2.81 | 59.03 | 0.74 | 0.28 | 6.13 | 7.41 | 47.3 | 1.6 | 1.2 | 6.6 | 14.8 | 0.4 | 16.3 | 31 | 6.9 | 0.1 | 7.1 | 7.3 | 2.9 | 0.9 | 1.4 | 1.1 | 3.4 | 114 | 271 | 136 | 178 | 0.12 | 0.6 | 0.75 | 3.85
2271 | 2022-06-08 | 18.98 | 4.91 | 3.31 | 3670 | 2.88 | 18.27 | 5.58 | 3.26 | 2.85 | 58.6 | 0.75 | 0.3 | 6.35 | 7.16 | 47.1 | 1.5 | 1.1 | 8.1 | 13.8 | 0.48 | 16.3 | 30.8 | 6.7 | 0 | 6.7 | 7.6 | 2.4 | 1.2 | 1.6 | 1.1 | 3.2 | 114 | 267 | 133 | 171 | 0.1 | 0.57 | 0.66 | 4.02
2272 | 2022-06-09 | 20.4 | 4.82 | 3.38 | 3690 | 2.86 | 18.23 | 5.51 | 3.24 | 2.85 | 58.67 | 0.75 | 0.29 | 6.19 | 7.76 | 46.3 | 1.3 | 1.1 | 6.2 | 16 | 0.31 | 15.2 | 31.2 | 6.6 | 0.1 | 6.8 | 7.1 | 2.9 | 0.8 | 1.4 | 1.3 | 3.3 | 111 | 269 | 132 | 153 | 0.11 | 0.61 | 0.76 | 4.29
2273 | 2022-06-10 | 20.5 | 6.35 | 3.1 | 3760 | 2.9 | 18.17 | 5.52 | 3.1 | 2.76 | 58.29 | 0.75 | 0.28 | 6.66 | 7.76 | 47 | 1.6 | 1.1 | 7.8 | 14.6 | 0.4 | 17.2 | 29.7 | 7.3 | 0.1 | 7.4 | 7.1 | 2.7 | 1.2 | 1.4 | 1.1 | 2.8 | 113 | 269 | 142 | 166 | 0.1 | 0.53 | 0.76 | 4.15
2274 | 2022-06-11 | 20.5 | 4.82 | 3.61 | 3740 | 2.91 | 18.23 | 5.66 | 3.02 | 2.72 | 58.63 | 0.79 | 0.28 | 6.66 | 7.32 | 45.5 | 1.6 | 1.1 | 8.3 | 14.7 | 0.47 | 16 | 29.5 | 8.6 | 0.1 | 8.7 | 6 | 2.5 | 1.4 | 1.4 | 1.2 | 3.1 | 114 | 267 | 127 | 172 | 0.13 | 0.52 | 0.63 | 4.1
2275 | 2022-06-12 | 20.5 | 4.8 | 3.22 | 3690 | 2.9 | 17.97 | 5.47 | 3.04 | 2.81 | 58.5 | 0.78 | 0.28 | 6.66 | 7.47 | 45.4 | 1.5 | 1.2 | 9.1 | 15.6 | 0.31 | 15.8 | 29.7 | 7.7 | 0.1 | 7.8 | 6.6 | 2.8 | 0.9 | 1.5 | 1.2 | 3.1 | 107 | 268 | 140 | 151 | 0.47 | 1.02 | 0.71 | 3.92
2276 | 2022-06-13 | 20.5 | 4.8 | 3.04 | 3670 | 2.93 | 18.17 | 5.53 | 3.12 | 2.86 | 58.42 | 0.77 | 0.27 | 6.42 | 7.18 | 49.1 | 1.7 | 1.1 | 6.6 | 14.8 | 0.44 | 16.3 | 32.8 | 7.3 | 0.2 | 7.5 | 6.6 | 2.3 | 1.2 | 1.4 | 1.1 | 2.5 | 114 | 261 | 133 | 163 | 0.33 | 0.82 | 0.6 | 3.94
2277 | 2022-06-14 | 20.5 | 4.62 | 2.68 | 3660 | 2.94 | 18.01 | 5.5 | 3.06 | 2.88 | 58.63 | 0.81 | 0.27 | 6.27 | 7.41 | 48 | 1.7 | 1.2 | 7 | 14.9 | 0.43 | 17.4 | 30.6 | 8.2 | 0.2 | 8.4 | 6.1 | 2.6 | 1 | 1.5 | 1 | 2.9 | 114 | 265 | 135 | 161 | 0.32 | 0.89 | 0.58 | 3.98
2278 | 2022-06-15 | 20.5 | 4.71 | 2.85 | 3630 | 2.89 | 17.9 | 5.45 | 3.02 | 2.91 | 58.77 | 0.8 | 0.26 | 6.53 | 7.53 | 47.8 | 1.7 | 1 | 7.2 | 14.8 | 0.49 | 15.3 | 32.5 | 8.6 | 0.2 | 8.8 | 6 | 2.9 | 0.7 | 1.6 | 1 | 3.3 | 112 | 252 | 139 | 166 | 0.27 | 0.86 | 0.71 | 3.29
2279 | 2022-06-16 | 20.5 | 4.79 | 2.82 | 3620 | 3.05 | 17.86 | 5.47 | 3.01 | 2.8 | 58.76 | 0.79 | 0.27 | 6.49 | 7.94 | 46.5 | 1.6 | 1.2 | 7.8 | 15.6 | 0.39 | 16.7 | 29.8 | 7.9 | 0 | 7.9 | 6.1 | 3 | 0.7 | 1.6 | 1.2 | 3.1 | 108 | 265 | 119 | 171 | 0.31 | 0.76 | 0.79 | 3.46
2280 | 2022-06-17 | 20.5 | 4.8 | 2.48 | 3690 | 3.07 | 17.77 | 5.44 | 2.94 | 2.92 | 58.93 | 0.81 | 0.26 | 6.81 | 7.75 | 47.1 | 1.7 | 1.1 | 6.4 | 15 | 0.39 | 15.3 | 31.8 | 8.7 | 0.1 | 8.8 | 5.5 | 3 | 1 | 1.5 | 1 | 3.8 | 110 | 264 | 121 | 164 | 0.27 | 0.89 | 0.75 | 3.39
2281 | 2022-06-18 | 20.5 | 4.8 | 2.63 | 3640 | 3.02 | 17.63 | 5.35 | 2.98 | 2.86 | 58.59 | 0.78 | 0.26 | 6.69 | 7.69 | 45.6 | 1.8 | 1 | 8 | 15 | 0.31 | 1 | 44.6 | 7.8 | 0 | 7.8 | 6.4 | 3.1 | 1.1 | 1.6 | 1.1 | 4.3 | 111 | 265 | 134 | 163 | 0.29 | 0.72 | 0.69 | 3.25
2282 | 2022-06-21 | 20.5 | 4.73 | 3.06 | 3790 | 2.94 | 17.79 | 5.35 | 2.99 | 2.93 | 58.86 | 0.75 | 0.25 | 6.68 | 7.67 | 47.7 | 1.7 | 1 | 6.9 | 14.8 | 0.42 | 15.6 | 32.2 | 7.7 | 0 | 7.7 | 6.5 | 2.9 | 0.9 | 1.6 | 0.9 | 4 | 113 | 268 | 133 | 161 | 0.32 | 0.78 | 0.65 | 3.28
2283 | 2022-06-23 | 20.5 | 4.8 | 2.4 | 3700 | 2.9 | 17.69 | 5.31 | 2.99 | 2.87 | 58.65 | 0.75 | 0.25 | 6.63 | 7.91 | 47.3 | 2 | 1.1 | 7.5 | 14.7 | 0.39 | 16.7 | 30.6 | 7.7 | 0 | 7.7 | 6.5 | 3.1 | 0.4 | 1.7 | 1 | 3.8 | 108 | 259 | 125 | 169 | 0.36 | 0.67 | 0.77 | 3.25
2284 | 2022-06-24 | 20.5 | 14.24 | 2.45 | 3780 | 3.04 | 17.95 | 5.26 | 2.82 | 2.88 | 58.78 | 0.72 | 0.25 | 6.81 | 7.79 | 47.2 | 1.6 | 1 | 7.1 | 15.3 | 0.48 | 15.7 | 31.5 | 7.1 | 0 | 7.1 | 5.8 | 3.3 | 0.7 | 1.4 | 1.2 | 4.2 | 109 | 257 | 127 | 153 | 0.29 | 0.75 | 0.76 | 3.39
2285 | 2022-06-25 | 20.5 | 4.81 | 2.52 | 3700 | 2.93 | 17.69 | 5.23 | 2.96 | 2.77 | 58.82 | 0.73 | 0.26 | 6.68 | 8.37 | 46.4 | 1.6 | 1 | 7.3 | 15.8 | 0.44 | 15.8 | 30.6 | 6.6 | 0.1 | 6.7 | 6.6 | 3.7 | 0.4 | 1.6 | 1 | 3.6 | 108 | 257 | 141 | 148 | 0.28 | 0.7 | 0.9 | 3.29
2286 | 2022-06-26 | 20.5 | 5.25 | 2.69 | 3790 | 2.97 | 17.93 | 5.16 | 2.89 | 2.8 | 59.41 | 0.67 | 0.25 | 6.68 | 8.13 | 48.3 | 1.8 | 0.9 | 7.1 | 15.1 | 0.64 | 17.3 | 30.9 | 6.4 | 0 | 6.4 | 6.4 | 3.3 | 0.7 | 1.5 | 1.1 | 3.7 | 113 | 244 | 129 | 156 | 0.13 | 0.61 | 0.95 | 2.98
2287 | 2022-06-28 | 20.5 | 5.17 | 3.14 | 3800 | 2.95 | 17.97 | 5.23 | 2.9 | 2.83 | 59.24 | 0.7 | 0.25 | 6.76 | 7.99 | 47.7 | 1.8 | 0.9 | 7.1 | 15.3 | 0.54 | 16.6 | 31.1 | 6.9 | 0 | 6.9 | 6 | 3.6 | 0.5 | 1.6 | 1.1 | 3.6 | 108 | 246 | 134 | 154 | 0.14 | 0.71 | 0.81 | 3.09
2288 | 2022-06-29 | 20.5 | 5.06 | 2.63 | 3790 | 2.89 | 17.94 | 5.26 | 2.87 | 2.86 | 59.05 | 0.7 | 0.25 | 6.76 | 7.86 | 48.2 | 2 | 1.1 | 6.9 | 14.8 | 0.36 | 17.6 | 30.5 | 7.5 | 0 | 7.5 | 5.6 | 3.3 | 0.6 | 1.4 | 0.9 | 3.8 | 109 | 269 | 129 | 171 | 0.12 | 0.65 | 0.77 | 3.05
2289 | 2022-06-30 | 20.5 | 4.9 | 2.81 | 3720 | 2.92 | 18 | 5.3 | 2.89 | 2.87 | 58.97 | 0.68 | 0.25 | 6.76 | 7.7 | 48 | 1.6 | 1 | 7.2 | 14.9 | 0.69 | 17 | 31 | 7.5 | 0 | 7.5 | 5.4 | 2.6 | 1.2 | 1.6 | 1.1 | 3.7 | 113 | 255 | 126 | 175 | 0.11 | 0.65 | 0.74 | 3.53
2290 | 2022-07-01 | 20.5 | 4.8 | 3.4 | 3630 | 2.86 | 18.37 | 5.38 | 2.97 | 2.9 | 58.93 | 0.73 | 0.26 | 6.62 | 7.34 | 48.3 | 1.7 | 0.9 | 6.4 | 14.1 | 0.49 | 17.1 | 31.2 | 7.6 | 0 | 7.6 | 5.6 | 3 | 0.6 | 1.6 | 1.1 | 4.3 | 110 | 260 | 130 | 158 | 0.16 | 0.53 | 0.72 | 4.18
2291 | 2022-07-02 | 20.5 | 4.88 | 3.36 | 3600 | 2.9 | 18.46 | 5.28 | 2.99 | 2.86 | 58.78 | 0.69 | 0.25 | 6.31 | 7.13 | 49.2 | 1.6 | 0.9 | 7.2 | 13.5 | 0.41 | 17.4 | 31.8 | 7.1 | 0 | 7.1 | 5.7 | 3.3 | 0.7 | 1.3 | 1 | 4.1 | 112 | 267 | 132 | 162 | 0.13 | 0.63 | 0.79 | 3.64
2292 | 2022-07-03 | 20.5 | 4.95 | 2.45 | 3710 | 2.89 | 18.66 | 5.38 | 3.04 | 2.83 | 58.74 | 0.72 | 0.26 | 6.31 | 7.3 | 47.7 | 1.6 | 1 | 7.4 | 14 | 0.36 | 16.9 | 30.8 | 6.9 | 0 | 6.9 | 6.3 | 3.2 | 0.7 | 1.3 | 1 | 4.1 | 111 | 257 | 142 | 163 | 0.24 | 0.62 | 0.83 | 3.9
2293 | 2022-07-04 | 20.5 | 4.96 | 3.39 | 3620 | 2.94 | 18.46 | 5.41 | 3.02 | 2.86 | 58.74 | 0.7 | 0.26 | 6.13 | 7.37 | 47.8 | 1.6 | 0.9 | 6.7 | 13.7 | 0.45 | 17.4 | 30.4 | 7 | 0 | 7 | 6.2 | 3.5 | 0.5 | 1.5 | 1.1 | 4.5 | 108 | 259 | 130 | 154 | 0.48 | 1.09 | 0.84 | 3.81
2294 | 2022-07-05 | 20.5 | 4.86 | 2.66 | 3630 | 2.82 | 18.36 | 5.32 | 3.05 | 2.8 | 58.87 | 0.71 | 0.26 | 6.15 | 7.57 | 46.7 | 1.7 | 1.1 | 7.4 | 14.7 | 0.29 | 16.5 | 30.2 | 6.4 | 0 | 6.4 | 6.8 | 3.1 | 0.5 | 1.4 | 1.3 | 4.3 | 111 | 267 | 141 | 157 | 0.11 | 0.78 | 0.79 | 3.65
2295 | 2022-07-06 | 20.5 | 4.87 | 3.12 | 3630 | 3 | 18.48 | 5.27 | 3.17 | 2.7 | 58.78 | 0.71 | 0.25 | 6.47 | 7.22 | 47.4 | 1.5 | 1 | 8.2 | 13.8 | 0.24 | 17.2 | 30.2 | 5.4 | 0 | 5.4 | 7.6 | 2.8 | 1.2 | 1.3 | 1.3 | 4.2 | 113 | 264 | 147 | 155 | 0.41 | 1.02 | 0.75 | 3.46
2296 | 2022-07-07 | 20.5 | 4.79 | 2.93 | 3590 | 2.75 | 18.15 | 5.23 | 3.06 | 2.72 | 59 | 0.7 | 0.25 | 6.14 | 8.23 | 48.2 | 1.6 | 0.9 | 6.3 | 15.2 | 0.41 | 17.2 | 31 | 6.2 | 0 | 6.2 | 7 | 3 | 0.5 | 1.3 | 0.9 | 3.8 | 114 | 256 | 136 | 155 | 0.23 | 0.78 | 1.09 | 3.52
2297 | 2022-07-08 | 20.5 | 4.82 | 2.41 | 3630 | 2.84 | 18.4 | 5.3 | 3.01 | 2.77 | 59.03 | 0.73 | 0.25 | 6.73 | 7.22 | 48.9 | 1.4 | 1 | 6.7 | 14.2 | 0.31 | 17.6 | 31.3 | 6.6 | 0 | 6.6 | 7.3 | 3 | 0.7 | 1.4 | 0.8 | 3.7 | 112 | 262 | 133 | 159 | 0.27 | 0.82 | 0.74 | 3.61
2298 | 2022-07-09 | 20.5 | 4.87 | 2.71 | 3690 | 2.91 | 18.01 | 5.2 | 3.04 | 2.71 | 59.16 | 0.74 | 0.25 | 6.22 | 7.57 | 47.6 | 1.5 | 0.9 | 6.5 | 15.2 | 0.61 | 16 | 31.7 | 6.1 | 0 | 6.1 | 6.9 | 2.6 | 1.3 | 1.2 | 1.1 | 3.9 | 111 | 257 | 137 | 160 | 0.31 | 0.82 | 0.7 | 3.44
2299 | 2022-07-12 | 20.5 | 4.81 | 2.68 | 3680 | 2.87 | 18.24 | 5.18 | 3.12 | 2.72 | 58.79 | 0.73 | 0.26 | 6.59 | 7.57 | 46.8 | 1.4 | 1 | 9.2 | 14.5 | 0.24 | 15.6 | 31.1 | 5.4 | 0.1 | 5.5 | 7.8 | 2.7 | 0.9 | 1.4 | 1.1 | 3.9 | 110 | 293 | 134 | 160 | 0.23 | 0.74 | 0.75 | 3.55
2300 | 2022-07-13 | 20.5 | 4.91 | 2.2 | 3700 | 2.81 | 18.21 | 5.22 | 3.17 | 2.76 | 58.54 | 0.73 | 0.26 | 6.49 | 7.5 | 46.2 | 1.5 | 0.9 | 8.1 | 15.1 | 0.21 | 14.6 | 31.6 | 5.8 | 0.3 | 6 | 7.4 | 2.4 | 1.3 | 1.4 | 1.2 | 4 | 114 | 288 | 138 | 163 | 0.19 | 0.58 | 0.67 | 3.69
2301 | 2022-07-14 | 20.5 | 4.8 | 2.84 | 3660 | 2.81 | 18.06 | 5.17 | 3.03 | 2.67 | 59.01 | 0.72 | 0.25 | 6.51 | 8 | 47.7 | 1.5 | 1 | 7.2 | 15.8 | 0.21 | 15.3 | 32.3 | 5.9 | 0.1 | 6 | 7 | 2.5 | 1 | 1.4 | 1.1 | 3.7 | 109 | 272 | 131 | 154 | 0.18 | 0.72 | 0.71 | 3.03
2302 | 2022-07-15 | 20.5 | 4.67 | 2.99 | 3640 | 2.92 | 18.64 | 5.28 | 3.28 | 2.69 | 58.28 | 0.74 | 0.26 | 6.96 | 7.62 | 47.9 | 1.7 | 1 | 6.4 | 15.3 | 0.21 | 14.2 | 33.7 | 5.7 | 0 | 5.7 | 7 | 3.1 | 0.9 | 1.3 | 1.2 | 3.8 | 110 | 271 | 135 | 157 | 0.21 | 0.46 | 0.8 | 3.89
2303 | 2022-07-16 | 20.5 | 5.25 | 2.86 | 3660 | 2.93 | 18.56 | 5.4 | 3.42 | 2.81 | 58.52 | 0.74 | 0.27 | 6.61 | 7.25 | 47.2 | 1.6 | 0.9 | 6.8 | 14.3 | 0.28 | 13.1 | 34.2 | 5.6 | 0.3 | 5.9 | 8 | 2.6 | 1.5 | 1.3 | 1.2 | 4 | 112 | 269 | 128 | 151 | 0.18 | 0.74 | 0.73 | 3.75
2304 | 2022-07-19 | 20.5 | 5.1 | 3.22 | 3630 | 2.95 | 18.11 | 5.19 | 3.23 | 2.67 | 58.57 | 0.71 | 0.27 | 6.22 | 7.86 | 46.6 | 1.5 | 0.9 | 7.6 | 15.6 | 0.31 | 16.1 | 30.5 | 5.1 | 0.6 | 5.7 | 8 | 3.2 | 0.9 | 1.2 | 1.1 | 3.8 | 109 | 258 | 130 | 153 | 0.19 | 0.74 | 0.83 | 3.53
2305 | 2022-07-20 | 20.5 | 5.27 | 2.53 | 3740 | 2.81 | 18.34 | 5.26 | 3.21 | 2.72 | 59.05 | 0.71 | 0.27 | 6.69 | 7.57 | 48.5 | 1.7 | 0.9 | 6.4 | 14.6 | 0.32 | 15.2 | 33.3 | 5.3 | 0.3 | 5.6 | 7.9 | 2.9 | 1.1 | 1.2 | 1.1 | 3.7 | 111 | 264 | 136 | 155 | 0.13 | 0.62 | 0.76 | 3.61
2306 | 2022-07-21 | 20.5 | 5.28 | 2.67 | 3630 | 2.95 | 18.19 | 5.2 | 3.14 | 2.73 | 58.91 | 0.73 | 0.28 | 6.48 | 7.76 | 48.1 | 1.5 | 1 | 7.1 | 15.4 | 0.47 | 15.7 | 32.4 | 5.3 | 0.3 | 5.5 | 7.5 | 3.7 | 0.6 | 1.2 | 0.9 | 3.2 | 109 | 269 | 141 | 154 | 0.1 | 0.62 | 0.9 | 3.53
2307 | 2022-07-23 | 20.5 | 4.98 | 2.61 | 3750 | 2.83 | 18.36 | 5.31 | 3.06 | 2.8 | 58.78 | 0.73 | 0.26 | 6.53 | 7.8 | 47.8 | 1.5 | 1 | 7.4 | 15.2 | 0.34 | 14.9 | 32.9 | 5.7 | 0.1 | 5.8 | 7.6 | 3 | 0.7 | 1.6 | 1.1 | 3.3 | 112 | 262 | 138 | 158 | 0.12 | 0.59 | 0.78 | 3.64
2308 | 2022-07-24 | 20.5 | 5.04 | 2.96 | 3740 | 2.91 | 18.09 | 5.27 | 3.06 | 2.83 | 58.72 | 0.74 | 0.26 | 6.53 | 7.65 | 47.3 | 1.7 | 0.9 | 7.7 | 15.2 | 0.25 | 14.2 | 33.1 | 5.9 | 0 | 6 | 7.7 | 2.8 | 1.1 | 1.4 | 1 | 3.7 | 110 | 259 | 139 | 150 | 0.27 | 0.83 | 0.74 | 3.42
2309 | 2022-07-26 | 20.5 | 5.13 | 2.97 | 3690 | 2.95 | 18.13 | 5.32 | 3.02 | 2.81 | 59.2 | 0.73 | 0.26 | 6.58 | 7.96 | 47 | 1.6 | 0.9 | 7.7 | 15.6 | 0.31 | 15.5 | 31.5 | 6.4 | 0.2 | 6.6 | 7.1 | 3.4 | 0.7 | 1.5 | 1.1 | 3.2 | 109 | 271 | 144 | 146 | 0.38 | 0.92 | 0.84 | 3.33
2310 | 2022-07-27 | 20.5 | 5.16 | 2.94 | 3720 | 2.94 | 18.27 | 5.36 | 2.92 | 2.74 | 59.32 | 0.74 | 0.26 | 6.8 | 7.75 | 46.8 | 1.7 | 0.8 | 6.9 | 15.1 | 0.42 | 15.1 | 31.7 | 7 | 0 | 7.1 | 6.5 | 3.1 | 1.1 | 1.3 | 1.3 | 3.8 | 108 | 278 | 126 | 150 | 0.31 | 0.82 | 0.79 | 3.1
2311 | 2022-07-28 | 20.5 | 5 | 3.03 | 3770 | 2.85 | 18.14 | 5.4 | 2.92 | 2.72 | 59.25 | 0.74 | 0.26 | 6.8 | 7.7 | 47.9 | 1.8 | 1 | 6.9 | 15.1 | 0.34 | 15.9 | 32.1 | 7.3 | 0.2 | 7.5 | 6.5 | 2.8 | 1 | 1.5 | 1.1 | 3.4 | 113 | 276 | 126 | 156 | 0.38 | 0.94 | 0.76 | 3.23
2312 | 2022-07-29 | 20.5 | 4.99 | 3.18 | 3740 | 2.9 | 18.22 | 5.42 | 3 | 2.67 | 59.02 | 0.74 | 0.26 | 6.6 | 7.66 | 46.6 | 1.6 | 1 | 8.2 | 15.2 | 0.27 | 16.7 | 29.9 | 6.7 | 0.1 | 6.8 | 6.7 | 2.8 | 1.2 | 1.5 | 1.2 | 3.7 | 114 | 277 | 130 | 148 | 0.37 | 1.02 | 0.73 | 3.41
2313 | 2022-07-31 | 20.48 | 5.06 | 2.62 | 3730 | 2.94 | 18.34 | 5.49 | 3.11 | 2.66 | 58.97 | 0.76 | 0.26 | 6.61 | 7.28 | 47.9 | 1.7 | 1 | 6.6 | 14.4 | 0.75 | 16.4 | 31.5 | 7.4 | 0.2 | 7.6 | 6.7 | 2.5 | 1.2 | 1.3 | 1.1 | 3.2 | 113 | 273 | 131 | 160 | 0.28 | 0.78 | 0.69 | 3.71
2314 | 2022-08-02 | 20.5 | 4.95 | 1.95 | 3880 | 2.85 | 18.65 | 5.6 | 3.16 | 2.66 | 58.31 | 0.76 | 0.27 | 6.29 | 7.22 | 46.7 | 1.7 | 1 | 7.8 | 13.8 | 0.58 | 16.2 | 30.5 | 7.2 | 0 | 7.2 | 6.5 | 2.8 | 0.9 | 1.3 | 1.2 | 3.8 | 111 | 253 | 125 | 171 | 0.5 | 0.89 | 0.76 | 3.59
2315 | 2022-08-03 | 20.5 | 4.9 | 2.57 | 3870 | 2.9 | 18.41 | 5.43 | 3.04 | 2.59 | 58.97 | 0.75 | 0.26 | 6.17 | 7.45 | 48.3 | 1.7 | 1 | 7.2 | 14.4 | 0.31 | 15.2 | 33 | 6.3 | 0.2 | 6.5 | 7.1 | 2.7 | 1.1 | 1.3 | 1.1 | 3.3 | 111 | 264 | 135 | 166 | 0.32 | 0.61 | 0.75 | 3.66
2316 | 2022-08-04 | 20.5 | 4.9 | 2.4 | 3870 | 2.83 | 18.59 | 5.52 | 3.02 | 2.62 | 58.99 | 0.73 | 0.27 | 6.4 | 7.35 | 47.1 | 1.6 | 1.1 | 7.8 | 15 | 0.56 | 16.2 | 31 | 7.8 | 0 | 7.8 | 6 | 2.6 | 1.2 | 1.4 | 1.3 | 3.3 | 112 | 263 | 125 | 162 | 0.3 | 0.72 | 0.66 | 3.91
2317 | 2022-08-06 | 20.5 | 4.84 | 2.31 | 3880 | 2.9 | 18.28 | 5.52 | 2.93 | 2.73 | 58.72 | 0.75 | 0.27 | 6.39 | 7.65 | 45.9 | 1.5 | 1 | 7.6 | 15.1 | 0.55 | 0.6 | 45.3 | 7.4 | 0 | 7.4 | 6.2 | 2.5 | 1.3 | 1.2 | 1.4 | 4.4 | 113 | 251 | 137 | 161 | 0.38 | 0.62 | 0.66 | 3.69
2318 | 2022-08-07 | 20.5 | 4.81 | 2.55 | 3840 | 2.85 | 18.22 | 5.52 | 2.96 | 2.75 | 58.75 | 0.76 | 0.27 | 6.39 | 7.56 | 45.7 | 1.6 | 1 | 8.5 | 15.2 | 0.33 | 15.9 | 29.8 | 8.1 | 0 | 8.1 | 5.9 | 2 | 1.7 | 1.5 | 1.2 | 3.3 | 111 | 244 | 135 | 163 | 0.11 | 0.63 | 0.62 | 3.78
2319 | 2022-08-09 | 20.5 | 4.81 | 2.49 | 3810 | 2.85 | 18.11 | 5.42 | 3.14 | 2.75 | 58.65 | 0.73 | 0.26 | 6.63 | 7.49 | 47.4 | 1.6 | 1.1 | 8.2 | 14.4 | 0.35 | 16.1 | 31.3 | 6.6 | 0.1 | 6.7 | 7.2 | 2.5 | 1.2 | 1.5 | 1.2 | 3.9 | 112 | 244 | 126 | 157 | 0.17 | 0.66 | 0.66 | 3.15
2320 | 2022-08-10 | 20.5 | 4.8 | 2.47 | 3880 | 2.8 | 18.22 | 5.48 | 3.05 | 2.77 | 58.78 | 0.74 | 0.27 | 6.52 | 7.41 | 47.8 | 1.7 | 1.1 | 7 | 14.5 | 0.46 | 15.4 | 32.4 | 7.9 | 0.1 | 8 | 6.4 | 2.4 | 1.1 | 1.4 | 1.2 | 3.8 | 111 | 249 | 128 | 164 | 0.14 | 0.63 | 0.68 | 3.11
2321 | 2022-08-11 | 20.5 | 4.81 | 2.93 | 3750 | 2.8 | 18.13 | 5.41 | 2.92 | 2.8 | 58.76 | 0.76 | 0.26 | 6.45 | 7.44 | 47 | 1.7 | 1.1 | 8.3 | 14.3 | 0.34 | 16.6 | 30.4 | 7.4 | 0.1 | 7.5 | 5.9 | 2.6 | 1.1 | 1.6 | 1.1 | 3.7 | 109 | 272 | 126 | 157 | 0.8 | 0.58 | 0.68 | 3.05
2322 | 2022-08-12 | 20.5 | 4.81 | 2.78 | 3700 | 2.87 | 18.33 | 5.43 | 2.98 | 2.79 | 58.81 | 0.76 | 0.26 | 6.48 | 7.44 | 46.1 | 1.5 | 1.1 | 7.4 | 15 | 0.35 | 16.3 | 29.8 | 7.4 | 0 | 7.4 | 6 | 2.6 | 1 | 1.5 | 1.3 | 3.9 | 110 | 284 | 121 | 169 | 0.08 | 0.51 | 0.68 | 3.61
2323 | 2022-08-13 | 20.5 | 4.8 | 3.75 | 3730 | 2.81 | 18.24 | 5.29 | 2.93 | 2.74 | 59.24 | 0.74 | 0.26 | 6.48 | 7.56 | 47 | 2 | 1 | 10.5 | 13.3 | 0.32 | 16.5 | 30.5 | 6.3 | 0 | 6.4 | 7.2 | 2.8 | 0.6 | 1.4 | 0.9 | 3.6 | 114 | 260 | 149 | 169 | 0.12 | 0.66 | 0.68 | 3.15
2324 | 2022-08-14 | 20.5 | 4.83 | 2.18 | 3770 | 2.82 | 18.74 | 5.42 | 3.07 | 2.74 | 58.62 | 0.71 | 0.25 | 6.6 | 6.93 | 47.8 | 1.9 | 1 | 8.9 | 13.1 | 0.3 | 15.7 | 32.1 | 6.8 | 0 | 6.8 | 6.7 | 2.7 | 1.3 | 1.5 | 1.2 | 3.6 | 109 | 260 | 145 | 177 | 0.21 | 0.76 | 0.69 | 3.84
2325 | 2022-08-15 | 20.5 | 4.8 | 1.95 | 3780 | 2.81 | 18.5 | 5.44 | 2.97 | 2.79 | 58.73 | 0.73 | 0.26 | 6.01 | 7.22 | 46.7 | 1.7 | 1 | 8.5 | 13.7 | 0.54 | 15.8 | 30.8 | 6.7 | 0.1 | 6.8 | 6.6 | 2.7 | 1.2 | 1.3 | 1.1 | 3.8 | 108 | 271 | 130 | 177 | 0.11 | 0.59 | 0.68 | 3.68
2326 | 2022-08-16 | 20.5 | 4.87 | 2.08 | 3722 | 2.79 | 18.58 | 5.38 | 2.98 | 2.77 | 58.87 | 0.68 | 0.26 | 6.01 | 7.21 | 46 | 1.75 | 1.15 | 10.3 | 13.5 | 0.32 | 16.55 | 29.5 | 6.3 | 0 | 6.3 | 6.95 | 2.7 | 1 | 1.45 | 0.95 | 3.9 | 111 | 279 | 143 | 162 | 0.13 | 0.66 | 0.71 | 2.97
2327 | 2022-08-17 | 19.88 | 4.9 | 2.07 | 3790 | 2.88 | 18.51 | 5.35 | 3 | 2.78 | 59.11 | 0.71 | 0.25 | 6.25 | 7.17 | 46.1 | 1.8 | 1 | 11 | 13.4 | 0.29 | 16.2 | 29.9 | 6.8 | 0 | 6.8 | 6.6 | 2.9 | 0.8 | 1.4 | 1.1 | 3.2 | 109 | 261 | 138 | 153 | 0.19 | 0.61 | 0.76 | 3.24
2328 | 2022-08-18 | 20.5 | 4.9 | 1.82 | 3740 | 2.87 | 18.38 | 5.33 | 2.97 | 2.77 | 58.81 | 0.71 | 0.26 | 6.14 | 7.48 | 46.2 | 1.8 | 1 | 9.7 | 13.9 | 0.23 | 16.2 | 30 | 6.7 | 0 | 6.7 | 6.9 | 3.3 | 0.7 | 1.3 | 1.2 | 3.5 | 109 | 263 | 136 | 156 | 0.1 | 0.48 | 0.82 | 3.12
2329 | 2022-08-19 | 20.5 | 4.98 | 2.07 | 3770 | 2.87 | 18.73 | 5.39 | 3.06 | 2.73 | 58.73 | 0.71 | 0.27 | 6.4 | 7.21 | 47.3 | 1.7 | 1.1 | 9.2 | 13.5 | 0.2 | 16.6 | 30.7 | 6.1 | 0 | 6.1 | 7 | 3.2 | 0.8 | 1.2 | 1.3 | 4.1 | 110 | 266 | 136 | 160 | 0.13 | 0.61 | 0.78 | 3.44
2330 | 2022-08-20 | 20.5 | 4.98 | 2.18 | 3780 | 2.86 | 18.46 | 5.34 | 3.14 | 2.67 | 58.48 | 0.7 | 0.26 | 6.4 | 7.31 | 48 | 1.9 | 1.1 | 7.7 | 13.3 | 0.28 | 16.1 | 31.9 | 5.8 | 0.1 | 5.9 | 7.9 | 3.5 | 0.5 | 1.2 | 1.2 | 3.9 | 109 | 258 | 135 | 155 | 0.15 | 0.42 | 0.84 | 3.4
2331 | 2022-08-21 | 20.5 | 4.99 | 2.28 | 3700 | 2.91 | 18.55 | 5.31 | 3.18 | 2.69 | 58.7 | 0.69 | 0.27 | 6.4 | 7.1 | 48.4 | 2 | 1.1 | 8.1 | 12.9 | 0.15 | 17.1 | 31.3 | 5.3 | 0.1 | 5.4 | 8.4 | 3.2 | 0.6 | 1.2 | 1.1 | 3.8 | 108 | 265 | 155 | 153 | 0.15 | 0.64 | 0.81 | 3.41
2332 | 2022-08-22 | 20.5 | 5.2 | 2.06 | 3680 | 2.93 | 18.67 | 5.41 | 3.21 | 2.73 | 58.34 | 0.69 | 0.26 | 6.04 | 7.02 | 46.9 | 1.9 | 1 | 9 | 12.5 | 0.18 | 17.4 | 29.6 | 5.7 | 0 | 5.7 | 7.9 | 3.3 | 0.6 | 1.3 | 1.1 | 4 | 110 | 258 | 142 | 156 | 0.16 | 0.6 | 0.83 | 3.88
2333 | 2022-08-23 | 19.83 | 5.06 | 1.7 | 3730 | 2.9 | 18.43 | 5.28 | 3.08 | 2.71 | 58.66 | 0.71 | 0.26 | 5.94 | 7.26 | 48.3 | 1.8 | 1 | 8.2 | 13.6 | 0.23 | 15.7 | 32.7 | 5.7 | 0 | 5.7 | 7.9 | 3 | 0.9 | 1.2 | 1 | 3.7 | 114 | 260 | 142 | 160 | 0.1 | 0.46 | 0.74 | 3.53
2334 | 2022-08-24 | 20.5 | 5 | 2.33 | 4710 | 2.92 | 18.18 | 5.13 | 2.99 | 2.67 | 59.28 | 0.71 | 0.25 | 6.24 | 7.23 | 49.7 | 1.8 | 1 | 8.5 | 13 | 0.2 | 16.2 | 33.5 | 5.5 | 0 | 5.5 | 8 | 3.2 | 0.7 | 1.3 | 0.9 | 3.2 | 114 | 258 | 143 | 168 | 0.09 | 0.51 | 0.78 | 3.22
2335 | 2022-08-25 | 20.5 | 4.95 | 2.24 | 3730 | 2.83 | 18.2 | 5.14 | 3.12 | 2.66 | 59.21 | 0.69 | 0.25 | 6.17 | 7.58 | 48.1 | 1.8 | 1.1 | 8.4 | 14.3 | 0.26 | 17 | 31.1 | 5.3 | 0 | 5.3 | 8 | 3 | 0.8 | 1.3 | 0.9 | 3.6 | 113 | 249 | 146 | 170 | 0.12 | 0.5 | 0.74 | 3.27
2336 | 2022-08-26 | 20.5 | 4.82 | 2.02 | 3730 | 2.78 | 18.36 | 5.25 | 3.23 | 2.74 | 59.04 | 0.7 | 0.26 | 6.56 | 7.35 | 48.6 | 2 | 1.1 | 8.1 | 13.6 | 0.28 | 15.8 | 32.9 | 6.1 | 0 | 6.1 | 8 | 2.6 | 0.9 | 1.3 | 1 | 3.3 | 112 | 268 | 139 | 170 | 0.52 | 0.1 | 0.73 | 3.18
2337 | 2022-08-27 | 20.5 | 4.97 | 2.25 | 3850 | 2.91 | 18.28 | 5.29 | 3.2 | 2.82 | 58.49 | 0.77 | 0.28 | 6.37 | 7.09 | 47.3 | 2.1 | 1.2 | 8.7 | 14 | 0.24 | 15.4 | 32 | 6.4 | 0 | 6.4 | 7.4 | 2.6 | 1.2 | 1.4 | 1 | 3.3 | 111 | 255 | 138 | 178 | 0.12 | 0.46 | 0.65 | 3.8
2338 | 2022-08-28 | 20.5 | 4.9 | 2.42 | 3790 | 2.95 | 18.16 | 5.26 | 3.28 | 2.81 | 58.79 | 0.71 | 0.27 | 6.37 | 7.51 | 46.4 | 1.8 | 1.1 | 9.6 | 14.1 | 0.21 | 17.2 | 29.3 | 5.5 | 0.1 | 5.6 | 7.9 | 3.1 | 1 | 1.4 | 1.1 | 3.4 | 109 | 258 | 138 | 159 | 0.13 | 0.53 | 0.74 | 3.51
2339 | 2022-08-30 | 20.5 | 4.8 | 2.48 | 3880 | 2.86 | 18.28 | 5.15 | 3.38 | 2.8 | 58.86 | 0.69 | 0.26 | 6.45 | 7.57 | 47.4 | 1.7 | 1.1 | 9 | 14.5 | 0.24 | 16.2 | 31.2 | 4.8 | 0.1 | 4.9 | 8.3 | 3 | 1.1 | 1.3 | 1 | 3.2 | 112 | 240 | 145 | 159 | 0.11 | 0.54 | 0.71 | 3.74
2340 | 2022-08-31 | 20.5 | 4.8 | 2.54 | 3800 | 2.75 | 18.32 | 5.15 | 3.4 | 2.8 | 59.08 | 0.67 | 0.26 | 6.56 | 7.28 | 47.6 | 1.7 | 1 | 10 | 13.9 | 0.18 | 17.5 | 30.1 | 4.8 | 0 | 4.8 | 8.7 | 2.6 | 0.9 | 1.6 | 0.9 | 3.2 | 109 | 271 | 153 | 168 | 0.1 | 0.54 | 0.68 | 3.3
2341 | 2022-09-01 | 20.5 | 4.9 | 2.34 | 3800 | 2.84 | 18.11 | 5.04 | 3.25 | 2.74 | 59.08 | 0.67 | 0.26 | 6.29 | 7.55 | 46.9 | 1.9 | 1.1 | 10.7 | 14 | 0.29 | 10.8 | 36.1 | 4.7 | 0 | 4.7 | 8.7 | 3.2 | 0.8 | 1.4 | 0.9 | 3.1 | 110 | 250 | 135 | 160 | 0.07 | 0.47 | 0.74 | 3.18
2342 | 2022-09-02 | 20.5 | 4.9 | 2.98 | 3810 | 2.83 | 18.16 | 5.15 | 3.19 | 2.79 | 58.86 | 0.68 | 0.26 | 6.49 | 7.75 | 46.8 | 1.8 | 1 | 9.6 | 14.6 | 0.18 | 16.3 | 30.4 | 4.8 | 0 | 4.9 | 8.3 | 3.1 | 0.7 | 1.5 | 1.3 | 3.3 | 107 | 254 | 135 | 162 | 0.07 | 0.51 | 0.74 | 3.43
2343 | 2022-09-03 | 20.5 | 4.9 | 3.28 | 3740 | 2.76 | 17.69 | 5.06 | 3.18 | 2.75 | 58.82 | 0.68 | 0.26 | 6.58 | 7.93 | 48.4 | 1.8 | 1.1 | 9.9 | 14.4 | 0.21 | 15.6 | 32.8 | 5.1 | 0 | 5.1 | 8.7 | 2.7 | 0.6 | 1.5 | 1 | 2.8 | 112 | 255 | 139 | 160 | 0.05 | 0.45 | 0.75 | 3.2
2344 | 2022-09-04 | 20.5 | 4.9 | 2.96 | 3760 | 2.88 | 18.01 | 5.38 | 2.94 | 2.85 | 58.8 | 0.75 | 0.26 | 6.58 | 7.7 | 46 | 1.7 | 1.2 | 8.4 | 14.8 | 0.17 | 15.8 | 30.2 | 6.7 | 0 | 6.7 | 7.2 | 2.6 | 1.2 | 1.4 | 1.2 | 3.8 | 113 | 251 | 141 | 157 | 0.23 | 0.91 | 0.7 | 3.16
2345 | 2022-09-06 | 20.5 | 4.9 | 2.43 | 3830 | 2.81 | 17.94 | 5.38 | 2.97 | 2.88 | 58.69 | 0.75 | 0.25 | 6.73 | 7.64 | 46 | 1.8 | 1.1 | 8.1 | 14.8 | 0.2 | 16.4 | 29.7 | 6.9 | 0 | 6.9 | 6.9 | 3 | 0.9 | 1.7 | 1.3 | 3.5 | 114 | 261 | 137 | 168 | 0.27 | 0.91 | 0.71 | 3.13
2346 | 2022-09-07 | 20.5 | 4.9 | 2.42 | 3810 | 2.81 | 18.49 | 5.44 | 3.4 | 2.91 | 58.29 | 0.72 | 0.26 | 6.63 | 6.84 | 46.8 | 2.2 | 1 | 9 | 13.1 | 0.22 | 16.5 | 30.3 | 7.3 | 0 | 7.3 | 7 | 2.9 | 1.2 | 1.7 | 1.2 | 3 | 108 | 244 | 141 | 168 | 0.28 | 0.76 | 0.76 | 4.89
2347 | 2022-09-08 | 20.5 | 4.9 | 2.65 | 3830 | 2.83 | 18.18 | 5.36 | 3.17 | 2.88 | 58.59 | 0.72 | 0.26 | 5.8 | 7.34 | 47.5 | 1.8 | 1.1 | 8.3 | 14.2 | 0.26 | 17.9 | 29.7 | 6.5 | 0.1 | 6.6 | 7.2 | 3 | 1 | 1.5 | 1.2 | 2.9 | 108 | 251 | 140 | 150 | 0.26 | 0.78 | 0.73 | 3.74
2348 | 2022-09-09 | 20.5 | 4.9 | 2.91 | 3810 | 2.84 | 17.99 | 5.29 | 3.11 | 2.82 | 59.08 | 0.73 | 0.26 | 6.33 | 7.65 | 46 | 1.8 | 1.3 | 9.9 | 14.2 | 0.33 | 17.5 | 28.4 | 6.1 | 0 | 6.1 | 7.6 | 2.7 | 1.1 | 1.7 | 1.1 | 2.9 | 108 | 251 | 129 | 170 | 0.37 | 0.88 | 0.69 | 3.21
2349 | 2022-09-10 | 20.5 | 4.93 | 2.99 | 3840 | 2.83 | 18.18 | 5.28 | 3.3 | 2.81 | 58.95 | 0.72 | 0.26 | 6.65 | 7.62 | 46.3 | 1.7 | 1.1 | 9.1 | 15.3 | 0.22 | 16.4 | 29.9 | 5.2 | 0.1 | 5.2 | 8.4 | 2.8 | 1 | 1.4 | 1.2 | 3.1 | 113 | 254 | 138 | 163 | 0.28 | 0.91 | 0.67 | 3.29
2350 | 2022-09-11 | 20.5 | 5 | 3.73 | 3700 | 2.83 | 17.8 | 5.12 | 3.28 | 2.76 | 58.92 | 0.7 | 0.25 | 6.65 | 7.65 | 47.2 | 1.9 | 1.2 | 8.8 | 14.8 | 0.22 | 17.9 | 29.3 | 5.2 | 0 | 5.2 | 8.3 | 2.7 | 1.3 | 1.4 | 1.1 | 2.9 | 113 | 234 | 134 | 163 | 0.1 | 0.47 | 0.68 | 3.09
2351 | 2022-09-12 | 20.5 | 5.18 | 2.98 | 3700 | 2.81 | 18.24 | 5.31 | 3.25 | 2.83 | 58.96 | 0.72 | 0.25 | 6.66 | 6.94 | 48.9 | 1.7 | 1.2 | 8.8 | 12.5 | 0.13 | 17.7 | 31.2 | 6 | 0 | 6 | 8.3 | 2.8 | 1.1 | 1.8 | 0.8 | 2.8 | 113 | 249 | 134 | 170 | 0.08 | 0.5 | 0.73 | 3.54
2352 | 2022-09-13 | 20.5 | 5.05 | 2.65 | 3760 | 2.9 | 18.2 | 5.45 | 3.25 | 2.82 | 58.57 | 0.74 | 0.26 | 5.95 | 7.3 | 46.2 | 1.8 | 1.3 | 9.3 | 13.6 | 0.15 | 17.1 | 29.1 | 6.3 | 0 | 6.3 | 7.8 | 2.7 | 1.2 | 1.5 | 1.2 | 3.8 | 110 | 253 | 137 | 170 | 0.08 | 0.48 | 0.71 | 3.62
2353 | 2022-09-14 | 20.5 | 5.05 | 2.87 | 3720 | 2.87 | 18.21 | 5.42 | 3.24 | 2.72 | 58.51 | 0.71 | 0.27 | 6.31 | 7.44 | 46.2 | 1.8 | 1.2 | 10.1 | 13.5 | 0.18 | 16.6 | 29.6 | 6.1 | 0 | 6.1 | 8 | 3 | 1 | 1.4 | 1.2 | 3.3 | 108 | 250 | 136 | 174 | 0.07 | 0.5 | 0.65 | 3.45
2354 | 2022-09-15 | 20.5 | 5.01 | 2.97 | 3750 | 2.88 | 17.87 | 5.27 | 3.17 | 2.66 | 58.66 | 0.7 | 0.27 | 6.3 | 7.75 | 44.5 | 1.7 | 1.3 | 10.3 | 14.9 | 0.18 | 17 | 27.5 | 5.7 | 0 | 5.7 | 8.4 | 2.8 | 1.2 | 1.6 | 1 | 3.2 | 113 | 247 | 135 | 167 | 0.1 | 0.55 | 0.62 | 3.42
2355 | 2022-09-16 | 20.5 | 5 | 3.23 | 3780 | 2.85 | 18.13 | 5.46 | 3.17 | 2.68 | 58.47 | 0.72 | 0.28 | 6.3 | 7.5 | 44.8 | 1.9 | 1.2 | 10.2 | 14.1 | 0.14 | 10.4 | 34.4 | 6.2 | 0 | 6.2 | 7.9 | 3 | 1 | 1.3 | 1.2 | 3.8 | 108 | 249 | 128 | 176 | 0.06 | 0.53 | 0.76 | 3.37
2356 | 2022-09-17 | 20.5 | 5 | 3.03 | 3730 | 2.89 | 18.69 | 5.78 | 3.45 | 2.71 | 58.07 | 0.73 | 0.29 | 6.34 | 6.89 | 43 | 1.9 | 1.4 | 11.8 | 12.8 | 0.12 | 10.2 | 32.9 | 6.3 | 0 | 6.3 | 7.9 | 2.9 | 1.1 | 1.4 | 1.4 | 3.8 | 108 | 252 | 130 | 170 | 0.06 | 0.5 | 0.6 | 4.96
2357 | 2022-09-18 | 20.5 | 5 | 2.88 | 3770 | 2.84 | 18.67 | 5.74 | 3.44 | 2.69 | 57.97 | 0.72 | 0.29 | 5.64 | 7.02 | 44.2 | 1.8 | 1.3 | 10.5 | 12.8 | 0.08 | 14.9 | 29.3 | 6 | 0 | 6 | 8.3 | 2.7 | 1.3 | 1.4 | 1.4 | 3.4 | 109 | 244 | 133 | 167 | 0.1 | 0.52 | 0.71 | 4.18
2358 | 2022-09-19 | 20.5 | 5.2 | 2.84 | 3720 | 2.94 | 18.52 | 5.65 | 3.35 | 2.62 | 58.28 | 0.71 | 0.29 | 5.89 | 6.96 | 45.8 | 1.8 | 1.2 | 9.1 | 13.3 | 0.27 | 16.3 | 29.5 | 6.1 | 0.1 | 6.1 | 7.9 | 2.8 | 1.4 | 1.2 | 1.4 | 4.1 | 111 | 251 | 133 | 168 | 0.1 | 0.45 | 0.8 | 4.32
2359 | 2022-09-20 | 20.5 | 5.25 | 2.59 | 3730 | 2.98 | 18.44 | 5.62 | 3.33 | 2.68 | 58.14 | 0.73 | 0.29 | 5.99 | 7.25 | 45 | 1.9 | 1.3 | 8.3 | 13.9 | 0.2 | 15.4 | 29.6 | 5.9 | 0.1 | 6.1 | 8.2 | 3.3 | 1.1 | 1.2 | 1.5 | 3.5 | 113 | 251 | 134 | 159 | 0.09 | 0.49 | 0.89 | 4.47
2360 | 2022-09-21 | 20.5 | 5.19 | 2.36 | 3880 | 2.92 | 18.63 | 5.72 | 3.35 | 2.71 | 57.94 | 0.73 | 0.28 | 5.53 | 7.16 | 45.2 | 1.8 | 1.3 | 8.7 | 13.8 | 0.3 | 15.8 | 29.4 | 6.4 | 0 | 6.4 | 7.8 | 3.4 | 0.9 | 1.2 | 1.4 | 3.8 | 111 | 250 | 128 | 167 | 0.08 | 0.46 | 0.75 | 4.12
2361 | 2022-09-22 | 20.5 | 5.2 | 2.84 | 3770 | 2.95 | 18.61 | 5.69 | 3.34 | 2.68 | 58 | 0.76 | 0.28 | 5.96 | 7.06 | 45.5 | 1.6 | 1.1 | 9.3 | 13.2 | 0.23 | 16.8 | 28.8 | 6.6 | 0 | 6.6 | 7.6 | 3.7 | 0.7 | 1.2 | 1.3 | 3.8 | 108 | 252 | 131 | 165 | 0.07 | 0.47 | 0.93 | 3.41
2362 | 2022-09-23 | 20.5 | 5.02 | 2.63 | 3870 | 2.88 | 18.38 | 5.68 | 3.21 | 2.67 | 58.32 | 0.72 | 0.29 | 5.82 | 7.26 | 44.8 | 2 | 1.2 | 9.1 | 13.5 | 0.24 | 14.6 | 30.2 | 6.7 | 0.3 | 7 | 7.6 | 3.3 | 1 | 1.4 | 1.4 | 3.4 | 109 | 257 | 128 | 166 | 0.08 | 0.36 | 0.45 | 3.27
2363 | 2022-09-24 | 20.5 | 5.11 | 2.59 | 3830 | 2.9 | 18.22 | 5.63 | 3.06 | 2.68 | 58.76 | 0.75 | 0.28 | 5.6 | 7.36 | 45.8 | 1.8 | 1.1 | 9 | 13.7 | 0.48 | 15.4 | 30.5 | 7.8 | 0 | 7.9 | 6.7 | 3.5 | 1 | 1.3 | 1.2 | 3 | 111 | 252 | 130 | 170 | 0.07 | 0.47 | 0.76 | 3.34
2364 | 2022-09-27 | 20.5 | 5.33 | 2.87 | 3806.15 | 2.9 | 18.2 | 5.55 | 3.06 | 2.73 | 58.72 | 0.73 | 0.28 | 6.31 | 7.5 | 45.4 | 2 | 1.2 | 9.2 | 13.9 | 0.35 | 14.4 | 31 | 7.7 | 0.3 | 8 | 6.5 | 3.3 | 0.9 | 1.5 | 1.2 | 2.9 | 115 | 248 | 129 | 165 |  |  | 0.82 | 3.8
2365 | 2022-09-28 | 20.5 | 5.24 | 2.96 | 3800 | 2.88 | 18.18 | 5.54 | 3.07 | 2.79 | 58.65 | 0.74 | 0.28 | 6.39 | 7.31 | 46.6 | 1.9 | 1.1 | 8.5 | 13.5 | 0.39 | 16.2 | 30.4 | 8.9 | 0 | 8.9 | 5.4 | 3.2 | 1.2 | 1.4 | 1.2 | 3.1 | 114 | 252 | 145 | 161 | 0.18 | 0.61 | 0.8 | 3.98
2366 | 2022-09-29 | 20.5 | 5.1 | 3.48 | 3710 | 2.99 | 17.93 | 5.39 | 3.02 | 2.74 | 58.74 | 0.74 | 0.27 | 6.23 | 7.1 | 47.6 | 1.9 | 1.1 | 7.7 | 13 | 0.67 | 16.6 | 31.1 | 9.4 | 0.3 | 9.6 | 5.2 | 3.8 | 0.9 | 1.6 | 1 | 2.8 | 113 | 249 | 138 | 171 | 0.1 | 0.82 | 0.83 | 3.6
2367 | 2022-09-30 | 20.5 | 5.23 | 2.68 | 3840 | 2.81 | 18.02 | 5.43 | 3.08 | 2.73 | 58.61 | 0.7 | 0.27 | 6.02 | 7.5 | 46.6 | 1.8 | 1.1 | 8.5 | 14.4 | 0.2 | 16.4 | 30.1 | 7.6 | 0.4 | 8 | 7 | 3.2 | 0.9 | 1.5 | 1.2 | 2.7 | 108 | 258 | 126 | 162 | 0.33 | 0.62 | 0.75 | 3.4
2368 | 2022-10-01 | 20.5 | 5.18 | 2 | 3820 | 2.89 | 18.07 | 5.24 | 3.1 | 2.82 | 58.97 | 0.7 | 0.26 | 6.02 | 7.69 | 47.4 | 1.8 | 1.2 | 8.5 | 14.3 | 0.17 | 16.9 | 30.5 | 6 | 0.2 | 6.2 | 7.7 | 3.5 | 0.6 | 1.4 | 1.1 | 2.7 | 111 | 252 | 137 | 160 | 0.29 | 0.58 | 0.77 | 3.07
2369 | 2022-10-02 | 20.5 | 5.19 | 2.6 | 3740 | 2.87 | 18.01 | 5.33 | 3.07 | 2.81 | 58.92 | 0.72 | 0.27 | 6.02 | 7.41 | 46.4 | 2 | 1.2 | 9.2 | 14.3 | 0.34 | 17.3 | 29.1 | 7.1 | 0 | 7.2 | 6.7 | 3.4 | 0.8 | 1.5 | 1 | 3.1 | 113 | 255 | 125 | 165 | 0.07 | 0.48 | 0.76 | 2.95
2370 | 2022-10-04 | 20.5 | 5 | 2.15 | 3720 | 2.99 | 18.46 | 5.31 | 3.29 | 2.76 | 58.86 | 0.68 | 0.26 | 6.38 | 7.15 | 47.5 | 2.1 | 1.1 | 9 | 13.5 | 0.3 | 14.9 | 32.6 | 6.1 | 0.1 | 6.2 | 7.8 | 3.4 | 0.8 | 1.4 | 1 | 2.6 | 114 | 249 | 136 | 161 | 0.1 | 0.43 | 0.82 | 4.22
2371 | 2022-10-05 | 20.5 | 4.86 | 3.26 | 3720 | 2.82 | 18.45 | 5.32 | 2.93 | 2.75 | 58.83 | 0.73 | 0.28 | 6.08 | 7.41 | 46.9 | 1.8 | 1.1 | 9.2 | 14 | 0.26 | 10 | 36.9 | 6.3 | 0 | 6.3 | 7.1 | 3.5 | 0.4 | 1.2 | 1.1 | 3.2 | 110 | 248 | 137 | 166 | 0.5 | 0.1 | 0.8 | 3.59
2372 | 2022-10-06 | 20.5 | 5.02 | 3.15 | 3610 | 2.95 | 18.2 | 5.29 | 2.97 | 2.75 | 59.01 | 0.71 | 0.28 | 6.33 | 7.7 | 46.8 | 1.9 | 1.1 | 10 | 14 | 0.21 | 17.8 | 29 | 6.4 | 0 | 6.4 | 7 | 3.6 | 0.4 | 1.3 | 1 | 3.1 | 108 | 249 | 135 | 166 | 0.06 | 0.51 | 0.82 | 3.08
2373 | 2022-10-07 | 20.5 | 5 | 2.67 | 3680 | 2.87 | 18.45 | 5.23 | 3.06 | 2.71 | 58.87 | 0.67 | 0.27 | 6.63 | 7.77 | 47.9 | 1.9 | 1.1 | 9.2 | 13.5 | 0.31 | 16.7 | 31.2 | 5.8 | 0 | 5.8 | 7.6 | 3.3 | 0.6 | 1.3 | 1 | 2.9 | 112 | 245 | 142 | 163 | 0.05 | 0.5 | 0.64 | 3.54
2374 | 2022-10-08 | 20.5 | 4.93 | 2.52 | 3700 | 2.85 | 18.62 | 5.27 | 3.03 | 2.7 | 58.77 | 0.69 | 0.28 | 6.63 | 7.39 | 48 | 1.7 | 1.1 | 8.6 | 13.8 | 0.23 | 15.2 | 32.8 | 5.6 | 0 | 5.6 | 7.8 | 3.6 | 0.5 | 1.4 | 1.1 | 3.7 | 108 | 247 | 129 | 159 | 0.53 | 0.07 | 0.76 | 3.21
2375 | 2022-10-09 | 20.5 | 4.9 | 3.01 | 3620 | 2.9 | 18.62 | 5.29 | 3 | 2.68 | 58.89 | 0.69 | 0.28 | 6.63 | 7.27 | 47.6 | 2 | 1.1 | 8.1 | 13.3 | 0.26 | 10.3 | 37.3 | 5.8 | 0 | 5.8 | 7.4 | 3.5 | 0.5 | 1.2 | 1.3 | 4.1 | 108 | 242 | 135 | 153 | 0.09 | 0.39 | 0.78 | 3.13
2376 | 2022-10-11 | 20.5 | 4.89 | 2.6 | 3670 | 2.88 | 18.12 | 5.15 | 2.89 | 2.64 | 59.06 | 0.69 | 0.27 | 6.22 | 7.94 | 48.1 | 1.9 | 1.2 | 7.3 | 14.8 | 0.32 | 16.6 | 31.5 | 6.2 | 0 | 6.2 | 7.2 | 3.8 | 0.4 | 1.4 | 0.9 | 3.2 | 109 | 247 | 133 | 150 | 0.1 | 0.52 | 0.87 | 3.34
2377 | 2022-10-12 | 20.5 | 5.25 | 2.58 | 3730 | 2.84 | 18.39 | 5.2 | 2.96 | 2.66 | 59 | 0.66 | 0.27 | 6.76 | 7.55 | 48.7 | 1.7 | 1.1 | 8.6 | 13.8 | 0.23 | 17.8 | 31 | 6.2 | 0.1 | 6.3 | 7.2 | 3.2 | 0.7 | 1.3 | 1 | 3.2 | 114 | 248 | 137 | 159 | 0.09 | 0.49 | 0.81 | 3.76
2378 | 2022-10-13 | 20.5 | 5.12 | 3.15 | 3730 | 2.88 | 18.43 | 5.23 | 3.01 | 2.7 | 59.01 | 0.69 | 0.27 | 6.47 | 7.1 | 48.1 | 1.9 | 1.1 | 8.4 | 14.4 | 0.45 | 16.4 | 31.7 | 6.3 | 0.1 | 6.4 | 6.8 | 3.6 | 0.5 | 1.1 | 1.1 | 2.8 | 109 | 245 | 138 | 151 | 0.4 | 0.9 | 0.83 | 3.56
2379 | 2022-10-14 | 20.5 | 4.98 | 2.84 | 3700 | 2.72 | 18.11 | 5.22 | 3.16 | 2.6 | 58.82 | 0.68 | 0.27 | 6.5 | 7.4 | 48.9 | 1.8 | 1.1 | 9.3 | 13.3 | 0.29 | 16.6 | 32.3 | 6 | 0.2 | 6.2 | 8.2 | 3.2 | 0.6 | 1.4 | 0.9 | 2.7 | 111 | 244 | 132 | 164 | 0.09 | 0.53 | 0.77 | 3.45
2380 | 2022-10-15 | 20.5 | 4.88 | 2.83 | 3850 | 2.88 | 18.17 | 5.3 | 3.28 | 2.72 | 58.71 | 0.71 | 0.27 | 6.34 | 7.19 | 48.7 | 1.9 | 1.2 | 7.8 | 13.5 | 0.44 | 15.9 | 32.9 | 5.8 | 0.4 | 6.2 | 7.9 | 3.5 | 0.7 | 1.4 | 1.3 | 2 | 114 | 254 | 131 | 166 | 0.08 | 0.52 | 0.79 | 3.61
2381 | 2022-10-16 | 20.5 | 4.91 | 3.16 | 3820 | 2.81 | 18.27 | 5.32 | 3.24 | 2.76 | 58.7 | 0.72 | 0.27 | 6.12 | 7.21 | 48.7 | 1.8 | 1.1 | 9.4 | 13.3 | 0.32 | 17.2 | 31.5 | 5.8 | 0.3 | 6.1 | 7.7 | 2.8 | 0.9 | 1.4 | 1.2 | 2 | 110 | 249 | 143 | 163 | 0.09 | 0.81 | 0.7 | 4.05
2382 | 2022-10-17 | 20.5 | 4.94 | 2.9 | 3770 | 2.9 | 18.14 | 5.34 | 3.3 | 2.8 | 58.88 | 0.74 | 0.27 | 6.22 | 7.16 | 48.1 | 2 | 1.1 | 8.6 | 13.6 | 0.42 | 16.9 | 31.1 | 6.1 | 0.1 | 6.2 | 7.8 | 2.9 | 1 | 1.5 | 1.3 | 2.8 | 113 | 249 | 136 | 171 | 0.38 | 0.86 | 0.68 | 3.84
2383 | 2022-10-18 | 20.5 | 4.91 | 2.41 | 3790 | 2.89 | 18.02 | 5.24 | 3.26 | 2.77 | 59.08 | 0.73 | 0.27 | 6.2 | 7.41 | 47.8 | 1.9 | 1.1 | 8.1 | 14.4 | 0.41 | 15.6 | 32.2 | 5.9 | 0.1 | 6.1 | 8.1 | 3.1 | 1 | 1.3 | 1.2 | 2.9 | 112 | 252 | 140 | 162 | 0.39 | 0.79 | 0.73 | 3.56
2384 | 2022-10-19 | 20.46 | 4.73 | 2.9 | 3750 | 2.77 | 18.12 | 5.26 | 3.27 | 2.83 | 59.04 | 0.72 | 0.27 | 6.39 | 7.54 | 47.7 | 1.8 | 1.1 | 7.9 | 14.7 | 0.34 | 15.1 | 32.6 | 5.5 | 0 | 5.5 | 8.4 | 2.8 | 0.8 | 1.6 | 1.2 | 3 | 112 | 261 | 140 | 155 | 0.36 | 0.88 | 0.67 | 3.81
2385 | 2022-10-20 | 20.5 | 4.99 | 2.8 | 3710 | 2.79 | 18.3 | 5.24 | 3.27 | 2.82 | 58.98 | 0.69 | 0.26 | 6.57 | 7.23 | 47.7 | 2.1 | 1.2 | 8.6 | 13.4 | 0.44 | 17.2 | 30.4 | 6.3 | 0 | 6.3 | 7.7 | 2.8 | 0.8 | 1.5 | 1.2 | 3.3 | 114 | 254 | 139 | 162 | 0.35 | 0.85 | 0.72 | 3.91
2386 | 2022-10-21 | 20.5 | 5.06 | 3.24 | 3710 | 2.93 | 18.33 | 5.33 | 3.32 | 2.83 | 58.68 | 0.68 | 0.27 | 6.24 | 7.13 | 48.6 | 2 | 1.2 | 7.7 | 13.1 | 0.38 | 16.7 | 32 | 5.5 | 0 | 5.6 | 7.9 | 3 | 1.3 | 1.6 | 1.3 | 2.3 | 111 | 265 | 132 | 169 | 0.2 | 0.88 | 0.74 | 4.08
2387 | 2022-10-22 | 20.5 | 5.01 | 2.84 | 3790 | 2.99 | 18.15 | 5.35 | 3.27 | 2.81 | 58.69 | 0.7 | 0.27 | 6.08 | 7.28 | 48.4 | 2.1 | 1.3 | 6.5 | 14.1 | 0.37 | 21.7 | 39.5 | 5.8 | 0.1 | 5.9 | 7.8 | 3.3 | 1 | 1.3 | 1.6 | 0.1 | 113 | 251 | 131 | 168 | 0.19 | 0.86 | 0.69 | 3.97
2388 | 2022-10-23 | 20.5 | 4.96 | 3.08 | 3720 | 2.92 | 18.33 | 5.34 | 3.35 | 2.79 | 58.66 | 0.7 | 0.28 | 6.08 | 6.99 | 49.7 | 2.3 | 1.2 | 6.8 | 12.8 | 0.4 | 16.8 | 32.8 | 5.7 | 0.2 | 5.8 | 8.1 | 3.3 | 0.8 | 1.4 | 1.2 | 2.6 | 109 | 251 | 137 | 165 | 0.09 | 0.52 | 0.72 | 4.14
2389 | 2022-10-25 | 19.79 | 4.95 | 3.15 | 3670 | 2.88 | 18.09 | 5.25 | 3.22 | 2.77 | 58.79 | 0.7 | 0.28 | 5.98 | 7.5 | 49.6 | 1.8 | 1.2 | 6.2 | 14.2 | 0.4 | 15.5 | 34.1 | 6.1 | 0 | 6.1 | 7.9 | 3.4 | 0.6 | 1.3 | 1.1 | 3 | 113 | 247 | 132 | 164 | 0.1 | 0.55 | 0.78 | 4.02
2390 | 2022-10-26 | 20.5 | 4.95 | 3.42 | 3670 | 2.8 | 17.81 | 5.15 | 3.11 | 2.68 | 58.96 | 0.7 | 0.27 | 6.43 | 7.83 | 48.3 | 2 | 1.2 | 8.1 | 14.6 | 0.33 | 16.4 | 31.9 | 6.4 | 0 | 6.4 | 7.8 | 3.4 | 0.4 | 1.5 | 1.2 | 2.4 | 110 | 243 | 130 | 165 | 0.12 | 0.65 | 0.8 | 3.54
2391 | 2022-10-27 | 20.5 | 5.02 | 3.29 | 3740 | 2.83 | 17.79 | 5.16 | 3.08 | 2.69 | 59.18 | 0.69 | 0.27 | 6.73 | 8.07 | 47.4 | 1.8 | 1.1 | 9 | 14.9 | 0.41 | 16.9 | 30.5 | 6.1 | 0 | 6.1 | 7.6 | 3.5 | 0.3 | 1.4 | 1 | 2.4 | 111 | 238 | 126 | 154 | 0.12 | 0.66 | 0.83 | 3.51
2392 | 2022-10-28 | 20.5 | 5.09 | 2.72 | 3700 | 2.82 | 18.05 | 5.22 | 3.08 | 2.78 | 58.91 | 0.71 | 0.27 | 6.94 | 7.68 | 48.4 | 1.9 | 1 | 8.1 | 13.9 | 0.35 | 16.2 | 32.2 | 6.6 | 0.1 | 6.7 | 7.1 | 3.4 | 0.4 | 1.4 | 1.1 | 3 | 113 | 245 | 120 | 166 | 0.1 | 0.64 | 0.82 | 3.56
2393 | 2022-10-29 | 20.5 | 5.02 | 2.96 | 3680 | 2.85 | 18.03 | 5.21 | 3.13 | 2.8 | 59.15 | 0.71 | 0.28 | 6.6 | 7.49 | 48.5 | 1.9 | 1.1 | 8.4 | 13.6 | 0.51 | 17.7 | 30.8 | 6.5 | 0 | 6.6 | 7 | 3.4 | 0.4 | 1.4 | 1 | 3 | 115 | 240 | 120 | 160 | 0.09 | 0.5 | 0.74 | 3.63
2394 | 2022-10-30 | 20.5 | 5.06 | 3.59 | 3580 | 2.86 | 17.82 | 5.23 | 3.14 | 2.76 | 58.9 | 0.7 | 0.28 | 6.6 | 7.92 | 47.3 | 2 | 1.1 | 7.8 | 15 | 0.38 | 16.6 | 30.7 | 6.6 | 0.1 | 6.7 | 7.3 | 3.4 | 0.3 | 1.3 | 0.9 | 3 | 112 | 246 | 131 | 152 | 0.17 | 0.85 | 0.79 | 3.42
2395 | 2022-11-01 | 20.5 | 5.1 | 2.83 | 3730 | 2.8 | 18.05 | 5.33 | 3.27 | 2.76 | 58.75 | 0.7 | 0.28 | 6.84 | 7.53 | 45.8 | 2 | 1.1 | 10.1 | 14.3 | 0.25 | 16.4 | 29.4 | 6.1 | 0 | 6.1 | 7.6 | 3.4 | 0.5 | 1.4 | 1.1 | 3 | 115 | 262 | 122 | 167 | 0.27 | 0.93 | 0.79 | 3.34
2396 | 2022-11-03 | 20.5 | 5.15 | 2.73 | 3730 | 2.89 | 18.25 | 5.33 | 3.18 | 2.7 | 58.68 | 0.7 | 0.29 | 6.47 | 7.55 | 48.3 | 1.7 | 1 | 8.7 | 13.6 | 0.13 | 17.1 | 31.2 | 5.4 | 0.4 | 5.7 | 8.8 | 3 | 0.8 | 1.5 | 1.2 | 2.1 | 112 | 244 | 130 | 156 | 0.24 | 0.95 | 0.77 | 3.62
2397 | 2022-11-04 | 20.5 | 5.2 | 2.39 | 3730 | 2.89 | 17.91 | 5.24 | 3.2 | 2.65 | 59.08 | 0.67 | 0.29 | 6.47 | 7.5 | 47 | 1.9 | 1.2 | 8.7 | 14.3 | 0.17 | 16.9 | 30.1 | 5.9 | 0.2 | 6.1 | 8.3 | 3.1 | 1 | 1.4 | 1.1 | 2.9 | 109 | 252 | 130 | 165 | 0.23 | 0.78 | 0.73 | 3.52
2398 | 2022-11-05 | 20.5 | 5.12 | 2.62 | 3720 | 2.94 | 17.95 | 5.45 | 3.22 | 2.76 | 58.46 | 0.73 | 0.29 | 6.45 | 7.49 | 48.3 | 1.9 | 1.4 | 7.6 | 14.5 | 0.25 | 17.4 | 30.9 | 6.3 | 0.2 | 6.5 | 8 | 2.8 | 1.1 | 1.3 | 1.2 | 2.4 | 113 | 269 | 130 | 153 | 0.19 | 0.63 | 0.69 | 3.5
2399 | 2022-11-06 | 20.45 | 5.05 | 2.88 | 3700 | 2.91 | 18.04 | 5.42 | 3.28 | 2.77 | 58.57 | 0.74 | 0.3 | 6.45 | 7.59 | 45.6 | 1.9 | 1.3 | 9 | 14.5 | 0.31 | 15.1 | 30.5 | 6.6 | 0 | 6.6 | 7.7 | 3.1 | 0.8 | 1.5 | 1.1 | 3.4 | 110 | 250 | 132 | 159 | 0.31 | 0.91 | 0.74 | 3.91
2400 | 2022-11-08 | 20.5 | 4.94 | 2.8 | 3700 | 2.85 | 17.87 | 5.47 | 3.22 | 2.76 | 58.88 | 0.76 | 0.3 | 6.55 | 7.37 | 48 | 1.9 | 1.3 | 7 | 14.2 | 0.39 | 15.8 | 32.2 | 7.5 | 0 | 7.5 | 7.1 | 2.8 | 1 | 1.6 | 1.1 | 3.3 | 112 | 244 | 124 | 169 | 0.09 | 0.21 | 0.67 | 3.83
2401 | 2022-11-09 | 20.5 | 4.96 | 2.75 | 3730 | 2.84 | 18.07 | 5.45 | 3.4 | 2.78 | 58.72 | 0.74 | 0.3 | 6.39 | 7.5 | 47 | 2 | 1.3 | 7.4 | 14.1 | 0.38 | 16.6 | 30.4 | 6.9 | 0 | 6.9 | 7.4 | 2.7 | 1 | 1.4 | 1.2 | 3.4 | 110 | 246 | 123 | 158 | 0.19 | 0.91 | 0.66 | 4.08
2402 | 2022-11-10 | 20.5 | 4.92 | 3.28 | 3810 | 2.87 | 17.91 | 5.32 | 3.4 | 2.72 | 58.52 | 0.72 | 0.29 | 6.52 | 8.23 | 44.6 | 1.9 | 1.2 | 8.5 | 16.2 | 0.24 | 14.8 | 29.8 | 5.9 | 0 | 5.9 | 7.9 | 3.1 | 0.8 | 1.3 | 1.3 | 3.5 | 108 | 251 | 133 | 147 | 0.39 | 1.02 | 0.74 | 4.36
2403 | 2022-11-11 | 20.48 | 4.9 | 2.78 | 3840 | 2.85 | 18.22 | 5.39 | 3.49 | 2.74 | 58.41 | 0.7 | 0.29 | 7.15 | 7.53 | 45.7 | 1.9 | 1 | 7.7 | 13.9 | 0.2 | 15.4 | 36.2 | 5.1 | 0 | 5.1 | 7.5 | 2.7 | 1.1 | 1.2 | 1.2 | 1.8 | 112 | 244 | 123 | 170 | 0.28 | 0.92 | 0.73 | 3.94
2404 | 2022-11-12 | 20.5 | 5.16 | 2.82 | 3780 | 2.96 | 18.42 | 5.3 | 3.6 | 2.71 | 58.35 | 0.69 | 0.29 | 6.47 | 6.85 | 46.7 | 1.9 | 1.1 | 9.5 | 12.9 | 0.19 | 14.4 | 32.3 | 5.2 | 0.3 | 5.5 | 9 | 3.1 | 1.1 | 1.4 | 1.1 | 3.1 | 112 | 253 | 136 | 160 | 0.4 | 0.96 | 0.75 | 4.06
2405 | 2022-11-13 | 20.5 | 5.3 | 2.67 | 3700 | 2.92 | 18.62 | 5.32 | 3.93 | 2.78 | 58.36 | 0.66 | 0.28 | 6.47 | 6.52 | 46.3 | 2.2 | 1.2 | 10.2 | 12.1 | 0.28 | 10.7 | 35.6 | 5.1 | 0.2 | 5.4 | 9.5 | 3.1 | 1.1 | 1.2 | 1.1 | 3.3 | 114 | 245 | 138 | 154 | 0.16 | 0.82 | 0.72 | 4.79
2406 | 2022-11-14 | 20.5 | 4.2 | 3.26 | 3800 | 2.78 | 18.26 | 5.32 | 3.59 | 2.73 | 58.51 | 0.67 | 0.28 | 5.57 | 7.8 | 44 | 1.8 | 1.1 | 11.1 | 14.9 | 0.15 | 3.5 | 40.5 | 4.5 | 0 | 4.5 | 9.4 | 3.2 | 0.8 | 1.2 | 1.3 | 3.7 | 110 | 248 | 136 | 149 | 0.13 | 0.67 | 0.75 | 3.82
2407 | 2022-11-15 | 20.5 | 4.88 | 3.31 | 3780 | 2.88 | 18.19 | 5.33 | 3.51 | 2.74 | 58.48 | 0.68 | 0.28 | 6.77 | 7.81 | 44.1 | 2.5 | 1 | 9.9 | 14.9 | 0.1 | 14.4 | 29.6 | 4.4 | 0 | 4.4 | 9.3 | 3 | 0.9 | 1.2 | 1.4 | 3.5 | 110 | 256 | 142 | 151 | 0.17 | 0.7 | 0.73 | 4.13
2408 | 2022-11-16 | 20.5 | 5.18 | 2.16 | 3720 | 3.02 | 18.33 | 5.16 | 4.04 | 2.73 | 58.39 | 0.64 | 0.26 | 6.77 | 7.35 | 44.4 | 1.9 | 1.1 | 11.5 | 13.9 | 0.06 | 16 | 28.4 | 3.7 | 0 | 3.7 | 10 | 2.9 | 1.1 | 1.4 | 1.4 | 3.3 | 111 | 263 | 147 | 146 | 0.12 | 0.49 | 0.72 | 4.06
2409 | 2022-11-17 | 20.5 | 5.22 | 2.36 | 3800 | 2.98 | 18.25 | 5.29 | 3.62 | 2.73 | 58.29 | 0.67 | 0.28 | 6.33 | 7.26 | 46.2 | 2 | 1.2 | 8.9 | 13.4 | 0.17 | 16.2 | 30 | 4.6 | 0.1 | 4.6 | 9.4 | 2.9 | 1.1 | 1.3 | 1.3 | 3.2 | 109 | 247 | 141 | 162 | 0.12 | 0.54 | 0.75 | 4.06
2410 | 2022-11-18 | 20.5 | 5.03 | 2.21 | 3750 | 2.94 | 18.35 | 5.41 | 3.43 | 2.77 | 58.18 | 0.72 | 0.28 | 6.21 | 7.36 | 45.7 | 2.2 | 1.2 | 9.4 | 14 | 0.12 | 15.6 | 30.1 | 5.3 | 0 | 5.3 | 9 | 2.9 | 1 | 1.4 | 1.4 | 3.2 | 108 | 255 | 145 | 170 | 0.11 | 0.49 | 0.73 | 4.11
2411 | 2022-11-19 | 20.5 | 4.74 | 2.61 | 3700 | 2.9 | 18.33 | 5.46 | 3.39 | 2.79 | 58.26 | 0.75 | 0.29 | 6.32 | 7.44 | 46 | 2 | 1.3 | 9.2 | 14 | 0.06 | 16.4 | 29.6 | 5.7 | 0 | 5.7 | 8.3 | 2.6 | 1.1 | 1.4 | 1.2 | 3.1 | 112 | 257 | 131 | 156 | 0.11 | 0.52 | 0.69 | 4.25
2412 | 2022-11-20 | 20.5 | 4.71 | 2.92 | 3730 | 2.89 | 18.15 | 5.43 | 3.35 | 2.79 | 58.57 | 0.74 | 0.29 | 6.32 | 7.45 | 46.2 | 1.8 | 1.2 | 9.3 | 14.2 | 0.11 | 16.5 | 29.8 | 6 | 0.1 | 6 | 8 | 2.8 | 1.1 | 1.4 | 1.2 | 3.2 | 113 | 247 | 134 | 156 | 0.22 | 0.86 | 0.67 | 3.8
2413 | 2022-11-21 | 20.5 | 4.91 | 3.88 | 3680 | 3.06 | 18.28 | 5.42 | 3.35 | 2.66 | 58.27 | 0.75 | 0.29 | 6.5 | 7.45 | 45.7 | 1.8 | 1.2 | 8.3 | 15 | 0.09 | 14.8 | 30.8 | 5.1 | 0 | 5.1 | 9.4 | 3 | 1.2 | 1.3 | 1.3 | 3.4 | 110 | 251 | 143 | 147 | 0.61 | 1.52 | 0.71 | 3.36
2414 | 2022-11-22 | 20.5 | 4.97 | 3.06 | 3730 | 2.92 | 17.96 | 5.31 | 3.43 | 2.67 | 58.53 | 0.71 | 0.28 | 6.39 | 7.58 | 47.3 | 1.8 | 1.2 | 8.2 | 14.7 | 0.18 | 15.9 | 31.4 | 5.8 | 0.3 | 6.1 | 7.3 | 3.1 | 0.8 | 1.2 | 1.1 | 3.2 | 110 | 252 | 126 | 163 | 0.31 | 1.08 | 0.72 | 3.35
2415 | 2022-11-23 | 20.5 | 5.01 | 2.31 | 3740 | 2.87 | 17.95 | 5.31 | 3.32 | 2.73 | 58.55 | 0.7 | 0.28 | 6.56 | 7.59 | 47 | 1.8 | 1.3 | 8.9 | 14.9 | 0.27 | 17.5 | 29.5 | 6 | 0.1 | 6.1 | 7.7 | 3 | 0.8 | 1.4 | 1.1 | 3 | 108 | 251 | 136 | 162 | 0.23 | 0.86 | 0.75 | 2.7
2416 | 2022-11-24 | 20.5 | 4.99 | 2.31 | 3770 | 2.93 | 18.14 | 5.39 | 3.28 | 2.75 | 58.53 | 0.75 | 0.29 | 6.55 | 7.43 | 47.3 | 1.8 | 1.2 | 7.8 | 14.1 | 0.16 | 15.1 | 32.2 | 5.5 | 0.3 | 5.8 | 8 | 2.8 | 1.2 | 1.3 | 1.1 | 3.8 | 112 | 233 | 141 | 164 | 0.18 | 0.79 | 0.7 | 3.28
2417 | 2022-11-25 | 20.5 | 4.67 | 2.33 | 3740 | 2.9 | 18.04 | 5.35 | 3.17 | 2.7 | 58.77 | 0.76 | 0.29 | 6.49 | 7.63 | 47.3 | 1.7 | 1.2 | 7.9 | 14.8 | 0.28 | 15.6 | 31.6 | 5.8 | 0.1 | 5.9 | 8 | 3.1 | 0.9 | 1.3 | 1.1 | 3.5 | 109 | 250 | 137 | 172 | 0.14 | 0.71 | 0.71 | 3.79
2418 | 2022-11-26 | 20.5 | 4.59 | 2.39 | 3760 | 2.88 | 17.88 | 5.44 | 3.15 | 2.77 | 58.52 | 0.79 | 0.29 | 6.42 | 7.6 | 45.6 | 1.7 | 1.2 | 8.7 | 15.1 | 0.18 | 15.6 | 30 | 6.4 | 0.2 | 6.6 | 7.5 | 3 | 0.9 | 1.5 | 1.3 | 3.6 | 108 | 246 | 126 | 168 | 0.18 | 0.61 | 0.69 | 2.97
2419 | 2022-11-28 | 20.5 | 4.92 | 2.68 | 3650 | 2.91 | 17.92 | 5.39 | 3.28 | 2.76 | 58.8 | 0.77 | 0.29 | 6.62 | 7.8 | 47.2 | 1.7 | 1.3 | 6.8 | 15.7 | 0.1 | 14.5 | 32.7 | 6 | 0.3 | 6.2 | 8.6 | 3.3 | 0.7 | 1.3 | 1.1 | 2.9 | 108 | 248 | 134 | 157 | 0.16 | 0.62 | 0.76 | 3.51
2420 | 2022-11-29 | 20.5 | 5 | 2.41 | 3730 | 2.97 | 17.84 | 5.34 | 3.29 | 2.71 | 58.68 | 0.76 | 0.28 | 6.78 | 7.61 | 46.3 | 1.9 | 1.2 | 8.6 | 14.5 | 0.14 | 14.9 | 31.5 | 5.7 | 0.2 | 5.9 | 8.4 | 3.2 | 0.9 | 1.5 | 1.2 | 3.4 | 108 | 252 | 132 | 172 | 0.13 | 0.56 | 0.77 | 3.26
2421 | 2022-12-01 | 20.5 | 4.92 | 2.26 | 3790 | 2.95 | 17.82 | 5.39 | 3.27 | 2.73 | 58.69 | 0.79 | 0.29 | 6.56 | 7.53 | 47.7 | 1.6 | 1.2 | 7 | 15 | 0.14 | 16.1 | 31.5 | 5.8 | 0 | 5.8 | 8.6 | 2.3 | 1.7 | 1.3 | 1.1 | 3.1 | 112 | 249 | 130 | 173 | 0.03 | 0.41 | 0.67 | 3.37
2422 | 2022-12-02 | 20.5 | 4.75 | 2.43 | 3710 | 3.11 | 17.94 | 5.48 | 3.26 | 2.79 | 58.67 | 0.8 | 0.29 | 6.57 | 7.36 | 47.1 | 1.8 | 1.2 | 8 | 14 | 0.15 | 15.8 | 31.3 | 6.1 | 0 | 6.1 | 8 | 2.7 | 1.1 | 1.4 | 1.1 | 3.4 | 110 | 249 | 130 | 172 | 0.06 | 0.48 | 0.6 | 3.48
2423 | 2022-12-03 | 20.5 | 4.54 | 2.72 | 3750 | 3.09 | 18.04 | 5.51 | 3.2 | 2.77 | 58.6 | 0.84 | 0.3 | 6.4 | 7.22 | 47.3 | 1.8 | 1.3 | 8.3 | 14 | 0.19 | 16 | 31.3 | 5.8 | 0 | 5.8 | 7.8 | 2.6 | 1.1 | 1.4 | 1.2 | 3.5 | 108 | 251 | 135 | 166 | 0.42 | 0.98 | 0.64 | 3.25
2424 | 2022-12-04 | 20.5 | 4.59 | 3.34 | 3630 | 2.97 | 18.06 | 5.51 | 3.21 | 2.81 | 58.63 | 0.86 | 0.3 | 6.4 | 6.69 | 48.5 | 1.8 | 1.3 | 7.8 | 12.4 | 0.17 | 17.1 | 31.4 | 6.5 | 0 | 6.5 | 8 | 2.8 | 0.9 | 1.6 | 1.1 | 3.6 | 113 | 255 | 143 | 174 | 0.24 | 0.54 | 0.71 | 3.11
2425 | 2022-12-06 | 20.5 | 4.31 | 2.27 | 3700 | 2.88 | 18.04 | 5.57 | 3.21 | 2.83 | 58.62 | 0.86 | 0.3 | 5.73 | 7.12 | 46.6 | 1.7 | 1.3 | 8.3 | 14.2 | 0.12 | 17.1 | 29.5 | 6.5 | 0 | 6.5 | 7.3 | 2.2 | 1.5 | 1.4 | 1.2 | 3.6 | 107 | 248 | 136 | 172 | 0.09 | 0.45 | 0.53 | 3.81
2426 | 2022-12-07 | 20.5 | 4.24 | 2.86 | 3710 | 2.88 | 18.15 | 5.54 | 3.18 | 2.86 | 58.75 | 0.86 | 0.29 | 6.29 | 7.35 | 45.5 | 1.8 | 1.3 | 8.5 | 14.4 | 0.13 | 9.4 | 36.1 | 6.4 | 0 | 6.4 | 7.6 | 2.4 | 1.3 | 1.2 | 1.2 | 4.1 | 114 | 243 | 131 | 172 | 0.11 | 0.53 | 0.57 | 4.5
2427 | 2022-12-08 | 20.5 | 4.38 | 2.96 | 3750 | 2.92 | 18.14 | 5.52 | 3.26 | 2.86 | 58.42 | 0.84 | 0.29 | 6.29 | 7.51 | 46.4 | 1.9 | 1.3 | 7.6 | 14.6 | 0.18 | 15.8 | 30.6 | 6.6 | 0 | 6.6 | 7 | 2.8 | 1.1 | 1.3 | 1.3 | 3.8 | 112 | 241 | 118 | 172 | 0.09 | 0.51 | 0.67 | 4.61
2428 | 2022-12-09 | 20.5 | 4.2 | 2.57 | 3710 | 2.82 | 18.01 | 5.49 | 3.2 | 2.9 | 58.34 | 0.81 | 0.28 | 6.55 | 7.57 | 46.3 | 1.9 | 1.2 | 8.9 | 14.3 | 0.22 | 16.8 | 29.5 | 6.9 | 0 | 6.9 | 6.9 | 2.6 | 1 | 1.4 | 1.2 | 3.4 | 110 | 249 | 125 | 162 | 0.06 | 0.41 | 0.87 | 3.96
2429 | 2022-12-10 | 20.5 | 4.2 | 3.57 | 3700 | 2.87 | 18.01 | 5.54 | 3.09 | 2.97 | 58.71 | 0.84 | 0.28 | 6.55 | 7.59 | 45.9 | 1.8 | 1.1 | 8.4 | 14.4 | 0.26 | 16.9 | 29 | 8 | 0 | 8 | 6 | 2.4 | 1.3 | 1.6 | 1.2 | 3.5 | 110 | 239 | 117 | 175 | 0.09 | 0.54 | 0.8 | 3.71
2430 | 2022-12-11 | 20.5 | 4.28 | 2.33 | 3750 | 2.79 | 18.07 | 5.47 | 3.3 | 2.93 | 58.73 | 0.79 | 0.27 | 6.55 | 7.62 | 45.9 | 1.8 | 1 | 8.1 | 15 | 0.16 | 16.1 | 29.8 | 6.3 | 0 | 6.3 | 7.4 | 2.4 | 1.2 | 1.5 | 0.9 | 3.6 | 113 | 247 | 136 | 158 | 0.22 | 0.81 | 0.79 | 3.79
2431 | 2022-12-13 | 20.5 | 4.71 | 2.32 | 3760 | 2.89 | 17.95 | 5.44 | 3.23 | 2.94 | 58.72 | 0.78 | 0.28 | 6.55 | 7.39 | 46.8 | 1.8 | 1.1 | 7.8 | 14.6 | 0.23 | 17.6 | 29.2 | 6.7 | 0.1 | 6.8 | 7.4 | 2.4 | 1.7 | 1.5 | 1.2 | 3.2 | 112 | 248 | 123 | 175 | 0.18 | 0.73 | 0.65 | 2.92
2432 | 2022-12-14 | 20.5 | 4.69 | 2.17 | 3740 | 2.91 | 17.83 | 5.42 | 3.16 | 2.93 | 58.6 | 0.79 | 0.28 | 6.46 | 7.51 | 46.8 | 1.7 | 1.1 | 7.6 | 14.9 | 0.24 | 16.4 | 30.4 | 7.2 | 0 | 7.2 | 6.9 | 2.6 | 1.5 | 1.6 | 1 | 3.4 | 113 | 249 | 138 | 171 | 0.19 | 0.73 | 0.67 | 3.62
2433 | 2022-12-15 | 20.5 | 4.41 | 2.64 | 3810 | 2.91 | 17.76 | 5.4 | 3.14 | 2.93 | 58.47 | 0.8 | 0.28 | 6.56 | 7.66 | 47.4 | 2 | 1.2 | 5.8 | 15.3 | 0.22 | 16.6 | 30.8 | 7.3 | 0 | 7.3 | 6.9 | 2.4 | 1.5 | 1.6 | 1.2 | 3.5 | 114 | 249 | 123 | 170 | 0.21 | 0.78 | 0.61 | 3.95
2434 | 2022-12-16 | 20.5 | 4.5 | 2.41 | 3730 | 2.88 | 17.87 | 5.42 | 3.07 | 2.92 | 58.92 | 0.8 | 0.28 | 6.77 | 7.52 | 47.2 | 1.8 | 1.3 | 7.8 | 14.6 | 0.22 | 16.1 | 31.1 | 7.2 | 0 | 7.2 | 6.9 | 3 | 0.8 | 1.4 | 1 | 3.2 | 110 | 248 | 122 | 167 | 0.19 | 0.63 | 0.74 | 3.71
2435 | 2022-12-17 | 20.5 | 4.49 | 2.28 | 3740 | 2.86 | 18.06 | 5.45 | 3.19 | 2.96 | 58.72 | 0.79 | 0.29 | 6.51 | 7.31 | 47.1 | 2 | 1.2 | 9.1 | 13.7 | 0.15 | 11.5 | 35.5 | 7.2 | 0 | 7.2 | 7.2 | 2.8 | 1.1 | 1.6 | 1.2 | 3.3 | 114 | 251 | 122 | 176 | 0.14 | 0.61 | 0.64 | 3.22
2436 | 2022-12-18 | 20.5 | 4.47 | 1.82 | 3800 | 2.88 | 18.15 | 5.48 | 3.19 | 2.94 | 58.76 | 0.78 | 0.29 | 6.51 | 7.28 | 46.7 | 1.8 | 1.3 | 8.4 | 14 | 0.16 | 16.1 | 30.6 | 7.1 | 0 | 7.1 | 7.1 | 2.6 | 1.1 | 1.7 | 1.4 | 3.4 | 112 | 251 | 134 | 169 | 0.06 | 0.37 | 0.65 | 3.47
2437 | 2022-12-19 | 20.5 | 4.55 | 2.76 | 3500 | 2.94 | 18.2 | 5.57 | 3.16 | 2.93 | 58.43 | 0.76 | 0.3 | 6.31 | 7.39 | [17 empty] | 107 | 252 | 131 | 158 | 0.08 | 0.55 | 0.78 | 3.54
2438 | 2022-12-20 | 20.5 | 4.45 | 3.06 | 3670 | 2.81 | 18.06 | 5.49 | 3.09 | 2.92 | 58.44 | 0.75 | 0.28 | 6.3 | 7.52 | 47.8 | 1.9 | 1.3 | 7.6 | 14.3 | 0.23 | 16.8 | 31 | 7.2 | 0 | 7.2 | 6.7 | 2.8 | 0.7 | 1.6 | 1.1 | 3.5 | 108 | 248 | 138 | 153 | 0.1 | 0.5 | 0.7 | 3.54
2439 | 2022-12-21 | 20.5 | 4.48 | 3.61 | 3750 | 2.85 | 17.94 | 5.39 | 3.21 | 2.86 | 58.79 | 0.75 | 0.28 | 6.48 | 7.64 | 45.9 | 1.8 | 1.1 | 8.8 | 15.1 | 0.16 | 18.5 | 41.7 | 6.8 | 0.1 | 7.3 | 7.2 | 2.8 | 1.1 | 1.5 | 1.1 | 0.2 | 110 | 254 | 143 | 161 | 0.13 | 0.72 | 0.69 | 3.79
2440 | 2022-12-22 | 20.5 | 4.58 | 2.17 | 3790 | 2.7 | 18.31 | 5.49 | 3.24 | 2.86 | 58.66 | 0.72 | 0.29 | 6.65 | 7.4 | 47.3 | 2.1 | 1.1 | 7.8 | 14.3 | 0.28 | 10.5 | 36.8 | 6.1 | 0.6 | 6.6 | 7.6 | 2.4 | 1.6 | 1.4 | 1.1 | 3.2 | 110 | 254 | 143 | 159 | 0.06 | 0.34 | 0.72 | 3.46
2441 | 2022-12-23 | 20.5 | 4.74 | 2.05 | 3720 | 2.78 | 18.03 | 5.45 | 3.21 | 2.83 | 58.63 | 0.73 | 0.28 | 6.36 | 8.11 | 47.2 | 1.9 | 1 | 7.7 | 14.4 | 0.2 | 15.7 | 31.5 | 6.5 | 0.8 | 7.4 | 7 | 2.3 | 1.5 | 1.6 | 1 | 3.5 | 115 | 253 | 123 | 159 | 0.09 | 0.38 | 0.72 | 3.51
2442 | 2022-12-24 | 20.5 | 4.75 | 2.76 | 3750 | 2.87 | 17.79 | 5.32 | 3.15 | 2.82 | 58.9 | 0.74 | 0.28 | 7.07 | 7.8 | 45.3 | 1.8 | 1.1 | 9.2 | 15.1 | 0.24 | 15.1 | 30.2 | 7 | 0.1 | 7.1 | 6.7 | 2.9 | 1.1 | 1.5 | 1.1 | 3.2 | 109 | 250 | 131 | 166 | 0.28 | 0.72 | 0.72 | 3.86
2443 | 2022-12-25 | 20.5 | 4.7 | 2.86 | 3740 | 2.85 | 17.71 | 5.21 | 2.99 | 2.75 | 59.15 | 0.73 | 0.27 | 7.07 | 7.9 | 47.3 | 1.8 | 1.1 | 8.1 | 14.7 | 0.36 | 15 | 32.3 | 6.4 | 0 | 6.4 | 7.4 | 3.2 | 0.5 | 1.5 | 0.9 | 3.2 | 108 | 243 | 133 | 151 | 0.38 | 0.89 | 0.8 | 3.23
2444 | 2022-12-27 | 20.5 | 4.7 | 1.52 | 3740 | 2.83 | 17.86 | 5.3 | 3.06 | 2.8 | 59.02 | 0.72 | 0.28 | 6.85 | 7.52 | 47.3 | 1.7 | 1.1 | 8 | 13.9 | 0.54 | 14.7 | 32.6 | 7.1 | 0.4 | 7.6 | 6.5 | 3.5 | 0.7 | 1.5 | 1.1 | 3.3 | 112 | 240 | 122 | 164 | 0.07 | 0.37 | 0.76 | 3.36
2445 | 2022-12-28 | 20.5 | 4.7 | 1.72 | 3730 | 2.8 | 18.18 | 5.25 | 3.11 | 2.77 | 59.26 | 0.69 | 0.28 | 6.52 | 7.49 | 48.7 | 2 | 1.1 | 7.2 | 13.7 | 0.47 | 16.6 | 32.1 | 6.4 | 0.4 | 6.8 | 6.9 | 3.4 | 0.6 | 1.6 | 0.9 | 2.7 | 110 | 243 | 127 | 159 | 0.18 | 0.55 | 0.73 | 3.54
2446 | 2022-12-29 | 20.5 | 4.83 | 2.72 | 3760 | 2.85 | 18.29 | 5.25 | 3.3 | 2.82 | 58.73 | 0.67 | 0.27 | 6.47 | 7.27 | 49.1 | 2 | 1 | 7 | 13.3 | 0.49 | 15.5 | 33.5 | 5.8 | 0 | 5.8 | 8.1 | 3.4 | 0.5 | 1.4 | 1.1 | 3.2 | 112 | 250 | 132 | 168 | 0.09 | 0.7 | 0.81 | 3.67
2447 | 2022-12-31 | 20.5 | 4.87 | 2.4 | 3810 | 2.83 | 18.52 | 5.36 | 3.59 | 2.81 | 58.29 | 0.68 | 0.29 | 6.24 | 7.25 | 46.6 | 1.9 | 1.2 | 10.2 | 13.1 | 0.12 | 16.5 | 30.1 | 4.8 | 0 | 4.8 | 9.5 | 2.8 | 0.8 | 1.4 | 1.1 | 3.4 | 111 | 258 | 136 | 161 | 0.18 | 0.78 | 0.78 | 3.56
2448 | 2023-01-03 | 20.5 | 4.68 | 2.24 | 3740 | 2.84 | 18.24 | 5.51 | 3.42 | 2.75 | 58.58 | 0.72 | 0.3 | 6.13 | 7.01 | 48.7 | 1.9 | 1.2 | 6.1 | 13.7 | 0.2 | 15.9 | 32.8 | 5.8 | 0.2 | 6 | 8.9 | 2.8 | 1 | 1.3 | 1.2 | 3.4 | 108 | 253 | 133 | 157 | 0.13 | 0.59 | 0.68 | 4.15
2449 | 2023-01-04 | 20.5 | 4.69 | 2.23 | 3780 | 2.81 | 18.46 | 5.63 | 3.42 | 2.74 | 58.72 | 0.73 | 0.31 | 6.06 | 6.97 | 47.3 | 1.8 | 1.2 | 7.8 | 13.4 | 0.31 | 9.7 | 37.5 | 5.8 | 0.2 | 6 | 8.7 | 2.6 | 1.2 | 1.1 | 1.3 | 3.7 | 110 | 250 | 138 | 158 | 0.24 | 0.67 | 0.69 | 4.56
2450 | 2023-01-05 | 20.5 | 4.57 | 2.36 | 3750 | 2.81 | 18.21 | 5.54 | 3.36 | 2.72 | 58.63 | 0.73 | 0.3 | 6.01 | 7.36 | 48.5 | 1.6 | 1.2 | 5.5 | 14.6 | 0.36 | 9.2 | 39.2 | 6.4 | 0.2 | 6.6 | 8.6 | 3.2 | 0.8 | 1.1 | 1.3 | 3.4 | 112 | 243 | 128 | 165 | 0.18 | 0.72 | 0.82 | 4.67
2451 | 2023-01-06 | 20.5 | 4.55 | 2.19 | 3730 | 2.78 | 18.16 | 5.53 | 3.39 | 2.76 | 58.67 | 0.71 | 0.3 | 6.24 | 7.37 | 47.1 | 1.9 | 1.1 | 7.7 | 13.6 | 0.41 | 14.7 | 32.4 | 6 | 0.3 | 6.3 | 8.5 | 2.8 | 0.7 | 1.4 | 1.2 | 3.3 | 110 | 242 | 121 | 161 | 0.24 | 0.71 | 0.73 | 4.18
2452 | 2023-01-07 | 20.5 | 4.69 | 2.24 | 3760 | 2.85 | 18.3 | 5.65 | 3.51 | 2.84 | 58.57 | 0.76 | 0.3 | 6.33 | 7.12 | 47.7 | 2 | 1.2 | 6.8 | 13.7 | 0.39 | 15.4 | 32.3 | 6.5 | 0.2 | 6.7 | 8.1 | 2.7 | 1.2 | 1.2 | 1.4 | 3.3 | 113 | 250 | 133 | 167 | 0.16 | 0.67 | 0.68 | 4.6
2453 | 2023-01-08 | 20.5 | 4.68 | 3.18 | 3650 | 2.87 | 18.01 | 5.51 | 3.4 | 2.79 | 58.37 | 0.77 | 0.29 | 6.33 | 7.24 | 47.2 | 1.9 | 1.2 | 8.1 | 13.8 | 0.41 | 14.2 | 33 | 6.4 | 0.2 | 6.6 | 7.6 | 3 | 1 | 1.5 | 1.1 | 3.2 | 108 | 240 | 137 | 156 | 0.12 | 0.71 | 0.7 | 4.7
2454 | 2023-01-10 | 20.5 | 4.91 | 1.75 | 3800 | 2.89 | 17.91 | 5.37 | 3.52 | 2.76 | 58.62 | 0.73 | 0.29 | 6.29 | 7.41 | 48.1 | 1.8 | 1.4 | 6 | 14.3 | 0.35 | 10.7 | 37.5 | 5.5 | 0 | 5.5 | 9.4 | 2.6 | 1.2 | 1.2 | 1 | 3.3 | 113 | 243 | 130 | 170 | 0.48 | 0.08 | 0.74 | 3.81
2455 | 2023-01-11 | 20.5 | 4.57 | 2.26 | 3720 | 2.9 | 17.96 | 5.31 | 3.69 | 2.74 | 58.64 | 0.72 | 0.3 | 6.41 | 7.53 | 48 | 1.8 | 1.4 | 6.3 | 14.7 | 0.19 | 17.9 | 30.1 | 4.3 | 0 | 4.3 | 10.1 | 2.9 | 0.8 | 1.3 | 1.2 | 3.3 | 115 | 241 | 137 | 167 | 0.08 | 0.42 | 0.67 | 3.77
2456 | 2023-01-12 | 20.5 | 4.53 | 2.43 | 3740 | 2.86 | 18.42 | 5.49 | 3.7 | 2.82 | 58.4 | 0.73 | 0.31 | 6.54 | 7.02 | 47 | 1.9 | 1.3 | 8.6 | 13.4 | 0.23 | 17.6 | 29.4 | 5.1 | 0 | 5.1 | 9.1 | 2.7 | 1 | 1.3 | 1.3 | 3.1 | 107 | 251 | 140 | 167 | 0.07 | 0.43 | 0.68 | 4.33
2457 | 2023-01-13 | 20.5 | 4.64 | 2.23 | 3820 | 2.93 | 18.11 | 5.54 | 3.36 | 2.86 | 58.6 | 0.78 | 0.31 | 5.99 | 7.28 | 48.8 | 1.8 | 1.4 | 5.6 | 13.7 | 0.33 | 17.1 | 31.6 | 7 | 0 | 7 | 7.7 | 2.5 | 1.2 | 1.5 | 1.3 | 3.4 | 115 | 257 | 125 | 172 | 0.08 | 0.42 | 0.72 | 4.28
2458 | 2023-01-14 | 20.5 | 4.64 | 2.37 | 3790 | 2.87 | 18.03 | 5.56 | 3.18 | 2.91 | 58.63 | 0.78 | 0.31 | 6.26 | 7.51 | 47.3 | 2 | 1.3 | 8 | 13.9 | 0.41 | 16.9 | 30.3 | 8.3 | 0 | 8.3 | 6.3 | 2.6 | 1 | 1.5 | 1.2 | 3 | 107 | 251 | 125 | 167 | 0.06 | 0.4 | 0.65 | 4.65
2459 | 2023-01-15 | 20.5 | 4.53 | 2.31 | 3730 | 2.85 | 17.75 | 5.45 | 3.16 | 2.88 | 58.81 | 0.77 | 0.3 | 6.26 | 7.16 | 48.5 | 1.8 | 1.4 | 6.8 | 13.9 | 0.72 | 17.1 | 31.4 | 8.5 | 0.1 | 8.6 | 6.3 | 2.9 | 0.9 | 1.6 | 1.3 | 2.9 | 110 | 246 | 127 | 143 | 0.14 | 0.67 | 0.69 | 3.95
2460 | 2023-01-16 | 20.5 | 4.65 | 2.11 | 3740 | 2.84 | 17.78 | 5.4 | 3.2 | 2.88 | 58.95 | 0.76 | 0.29 | 6.17 | 7.01 | 49.8 | 1.9 | 1.2 | 6.1 | 13.7 | 0.64 | 16.7 | 33.1 | 7.5 | 0.1 | 7.6 | 7.2 | 2.4 | 1.4 | 1.6 | 1 | 3 | 114 | 240 | 122 | 163 | 0.18 | 0.72 | 0.63 | 3.46
2461 | 2023-01-17 | 20.5 | 4.63 | 2.14 | 3750 | 2.85 | 17.85 | 5.48 | 3.22 | 2.93 | 58.55 | 0.79 | 0.29 | 6.13 | 7.43 | 47.5 | 1.8 | 1.2 | 7.1 | 14.6 | 0.35 | 16.4 | 31.2 | 7.2 | 0.1 | 7.2 | 7.1 | 2.2 | 1.4 | 1.6 | 1.2 | 3.2 | 110 | 242 | 122 | 168 | 0.19 | 0.66 | 0.62 | 3.83
2462 | 2023-01-18 | 20.5 | 4.52 | 2.56 | 3750 | 2.83 | 17.78 | 5.4 | 3.23 | 2.98 | 58.65 | 0.78 | 0.29 | 6.51 | 7.53 | 48.1 | 1.9 | 1.3 | 6.2 | 15 | 0.3 | 16.1 | 32 | 7.3 | 0 | 7.3 | 7 | 2.7 | 1.2 | 1.5 | 1.1 | 3.1 | 109 | 243 | 136 | 167 | 0.06 | 0.42 | 0.63 | 3.46
2463 | 2023-01-19 | 20.5 | 4.4 | 2.79 | 3750 | 2.84 | 17.79 | 5.37 | 3.22 | 2.96 | 58.73 | 0.79 | 0.28 | 6.51 | 7.58 | 47.2 | 1.9 | 1.4 | 7.3 | 15.1 | 0.26 | 15.3 | 31.9 | 6.8 | 0 | 6.8 | 7.3 | 2.2 | 1.3 | 1.7 | 1.1 | 3.1 | 111 | 240 | 128 | 169 | 0.04 | 0.44 | 0.6 | 3.44
2464 | 2023-01-20 | 20.5 | 4.3 | 2.51 | 3780 | 2.94 | 18.1 | 5.43 | 3.32 | 2.97 | 58.81 | 0.79 | 0.29 | 6.66 | 7.36 | 48.2 | 1.9 | 1.3 | 6.6 | 14.2 | 0.3 | 16.1 | 32.1 | 6.7 | 0 | 6.7 | 7.2 | 2.3 | 1.4 | 1.6 | 1.3 | 2.8 | 112 | 243 | 119 | 175 | 0.04 | 0.4 | 0.67 | 4.25
2465 | 2023-01-21 | 20.5 | 4.4 | 2.77 | 3800 | 2.93 | 17.89 | 5.43 | 3.25 | 2.94 | 58.71 | 0.8 | 0.28 | 6.66 | 7.34 | 48.4 | 2 | 1.3 | 7.3 | 14.1 | 0.27 | 15.9 | 32.5 | 7 | 0 | 7 | 6.9 | 2.4 | 1.3 | 1.7 | 1.1 | 3 | 114 | 249 | 130 | 178 | 0.07 | 0.44 | 0.67 | 3.87
2466 | 2023-01-22 | 20.5 | 4.4 | 2.72 | 3800 | 2.83 | 17.82 | 5.38 | 3.23 | 2.93 | 58.94 | 0.79 | 0.27 | 6.36 | 7.72 | 47.9 | 1.9 | 1.3 | 5.6 | 15.7 | 0.18 | 14.3 | 33.6 | 6.3 | 0 | 6.3 | 7.3 | 2.3 | 1.4 | 1.6 | 1.1 | 3.5 | 111 | 241 | 130 | 174 | 0.22 | 0.81 | 0.6 | 3.77
2467 | 2023-01-24 | 20.5 | 4.4 | 2.14 | 3740 | 2.78 | 18.17 | 5.56 | 3.2 | 2.97 | 58.44 | 0.81 | 0.28 | 6.81 | 7.27 | 47.2 | 2 | 1.2 | 7.5 | 14.2 | 0.24 | 14.9 | 32.3 | 6.8 | 0.1 | 6.9 | 6.7 | 2.3 | 1.2 | 1.7 | 1.3 | 3.4 | 111 | 249 | 140 | 163 | 0.22 | 0.86 | 0.61 | 3.84
2468 | 2023-01-25 | 20.5 | 4.4 | 2.39 | 3820 | 2.73 | 17.94 | 5.55 | 3.05 | 2.92 | 58.74 | 0.82 | 0.28 | 6.36 | 7.53 | 46.9 | 2 | 1.2 | 6.9 | 15.1 | 0.25 | 13.7 | 33.2 | 8.3 | 0.2 | 8.5 | 5.9 | 2.3 | 1.1 | 1.5 | 1.1 | 3.5 | 114 | 239 | 125 | 171 | 0.38 | 0.9 | 0.61 | 3.66
2469 | 2023-01-26 | 20.5 | 4.48 | 2.2 | 3850 | 2.79 | 17.89 | 5.55 | 3.03 | 2.91 | 58.81 | 0.82 | 0.27 | 6.64 | 7.48 | 47.8 | 2.1 | 1.1 | 6.1 | 15 | 0.3 | 14.9 | 32.9 | 8.4 | 0 | 8.4 | 6 | 2 | 1.8 | 1.6 | 1.1 | 3.3 | 114 | 239 | 131 | 158 | 0.38 | 0.89 | 0.54 | 3.51
2470 | 2023-01-27 | 20.5 | 4.56 | 1.96 | 3870 | 2.9 | 18.04 | 5.61 | 3.05 | 2.9 | 58.89 | 0.83 | 0.27 | 6.67 | 7.27 | 47.8 | 2.2 | 1.2 | 7.2 | 13.9 | 0.38 | 15.1 | 32.6 | 8.7 | 0.2 | 8.9 | 5.7 | 2.3 | 1.5 | 1.4 | 1 | 3 | 114 | 240 | 119 | 171 | 0.28 | 0.82 | 0.6 | 3.71
2471 | 2023-01-28 | 20.5 | 4.4 | 2.1 | 3840 | 2.82 | 18.13 | 5.52 | 3.02 | 2.86 | 58.93 | 0.83 | 0.27 | 6.37 | 7.33 | 48.2 | 2.1 | 1.2 | 7.2 | 14.4 | 0.43 | 13.9 | 34.4 | 8 | 0 | 8 | 5.8 | 2.6 | 1 | 1.4 | 1.1 | 3.1 | 108 | 243 | 126 | 172 | 0.25 | 0.96 | 0.62 | 3.86
2472 | 2023-01-29 | 20.5 | 4.4 | 2.17 | 3810 | 2.91 | 18.06 | 5.43 | 2.94 | 2.87 | 59.04 | 0.8 | 0.26 | 6.37 | 7.36 | 48 | 2.1 | 1.2 | 6.6 | 14.1 | 0.52 | 14.3 | 33.7 | 7.7 | 0 | 7.7 | 6.3 | 3 | 1.2 | 1.5 | 0.9 | 3.3 | 111 | 241 | 126 | 171 | 0.07 | 0.4 | 0.68 | 3.43
2473 | 2023-01-31 | 20.5 | 4.62 | 2.05 | 3690 | 2.82 | 18.46 | 5.38 | 3.07 | 2.8 | 58.92 | 0.75 | 0.27 | 6.41 | 6.98 | 48.4 | 2.2 | 1.2 | 7.3 | 12.7 | 0.19 | 17.1 | 31.3 | 6.6 | 0 | 6.6 | 7.7 | 2.5 | 1.1 | 1.6 | 0.8 | 3.4 | 113 | 264 | 132 | 169 | 0.06 | 0.4 | 0.68 | 3.37
2474 | 2023-02-01 | 20.5 | 4.7 | 2.08 | 3670 | 2.87 | 18.35 | 5.32 | 3.31 | 2.73 | 59.05 | 0.73 | 0.27 | 6.03 | 7.19 | 49.6 | 1.9 | 1.2 | 6.8 | 14.1 | 0.23 | 16.3 | 33.3 | 6.2 | 0 | 6.3 | 7.5 | 3 | 1 | 1.3 | 0.9 | 2.7 | 108 | 260 | 123 | 172 | 0.05 | 0.46 | 0.72 | 4.38
2475 | 2023-02-02 | 20.5 | 4.6 | 2.55 | 3670 | 2.94 | 18.1 | 5.16 | 3.28 | 2.7 | 58.81 | 0.7 | 0.26 | 6.19 | 7.45 | 48.6 | 2 | 1.2 | 7.7 | 14.2 | 0.22 | 17.2 | 31.3 | 5.3 | 0 | 5.3 | 8.1 | 3.3 | 0.7 | 1.3 | 0.9 | 3.3 | 107 | 262 | 125 | 159 | 0.06 | 0.44 | 0.7 | 3.59
2476 | 2023-02-03 | 20.5 | 4.47 | 2.51 | 3650 | 3 | 18.2 | 5.21 | 3.49 | 2.72 | 58.75 | 0.72 | 0.27 | 6.44 | 7.47 | 45.6 | 2.4 | 1.2 | 8.8 | 13.4 | 0.3 | 14.7 | 30.8 | 4.7 | 0 | 4.7 | 7.9 | 3.4 | 0.5 | 1.1 | 1.1 | 4.2 | 111 | 261 | 137 | 168 | 0.08 | 0.37 | 0.78 | 3.78
2477 | 2023-02-04 | 20.5 | 4.5 | 2.33 | 3620 | 2.87 | 17.85 | 5.1 | 3.47 | 2.65 | 59.32 | 0.71 | 0.27 | 6.45 | 7.59 | 46.7 | 2.3 | 1 | 9.1 | 13.3 | 0.28 | 16.4 | 30.4 | 5.1 | 0 | 5.1 | 8.1 | 2.8 | 0.6 | 1.3 | 1 | 3.6 | 111 | 259 | 129 | 160 | 0.05 | 0.36 | 0.71 | 3.46
2478 | 2023-02-05 | 20.5 | 4.45 | 1.74 | 3800 | 2.8 | 18.39 | 5.24 | 3.58 | 2.74 | 58.72 | 0.7 | 0.28 | 6.52 | 7.15 | 46.8 | 2.1 | 1 | 8.5 | 12.8 | 0.3 | 16.3 | 30.5 | 4.5 | 0 | 4.5 | 8.5 | 2.8 | 0.7 | 1.1 | 1.1 | 4.5 | 110 | 257 | 126 | 166 | 0.06 | 0.33 | 0.7 | 3.39
2479 | 2023-02-07 | 20.5 | 4.39 | 1.89 | 3740 | 2.85 | 18.3 | 5.23 | 3.51 | 2.77 | 59.04 | 0.7 | 0.28 | 6.17 | 7.21 | 46.6 | 2.1 | 1.2 | 10 | 12.3 | 0.43 | 16.2 | 30.4 | 4.7 | 0 | 4.7 | 8.5 | 2.9 | 0.6 | 1.5 | 1 | 3.8 | 110 | 262 | 136 | 152 | 0.06 | 0.38 | 0.75 | 3.58
2480 | 2023-02-08 | 20.5 | 4.44 | 2.35 | 3710 | 2.99 | 18 | 5.16 | 3.34 | 2.74 | 58.86 | 0.71 | 0.28 | 6.16 | 7.7 | 45.7 | 2.3 | 1.1 | 9.4 | 13.8 | 0.19 | 16.4 | 29.4 | 4.6 | 0 | 4.6 | 8.1 | 3.4 | 0.5 | 1.2 | 1 | 4.1 | 109 | 265 | 139 | 155 | 0.09 | 0.43 | 0.82 | 3.08
2481 | 2023-02-09 | 20.5 | 4.42 | 2.02 | 3700 | 2.83 | 18.12 | 5.17 | 3.41 | 2.72 | 58.84 | 0.71 | 0.28 | 6.58 | 7.37 | 46.4 | 2.2 | 1.2 | 8.5 | 13.3 | 0.31 | 16.2 | 30.2 | 4.9 | 0 | 4.9 | 8.5 | 3 | 0.5 | 1.4 | 1.1 | 3.9 | 110 | 275 | 126 | 153 | 0.08 | 0.4 | 0.74 | 3.49
2482 | 2023-02-10 | 20.5 | 4.44 | 2.1 | 3710 | 2.86 | 17.98 | 5.22 | 3.53 | 2.78 | 58.95 | 0.7 | 0.29 | 6.35 | 7.42 | 45.9 | 2.1 | 1.3 | 8.5 | 13.2 | 0.27 | 15.2 | 30.7 | 4.5 | 0 | 4.5 | 8.4 | 2.6 | 0.9 | 1.3 | 1.4 | 4.4 | 111 | 275 | 128 | 162 | 0.08 | 0.32 | 0.69 | 3.64
2483 | 2023-02-11 | 20.5 | 4.4 | 2.51 | 3750 | 2.85 | 18.13 | 5.27 | 3.39 | 2.81 | 58.78 | 0.74 | 0.3 | 6.43 | 7.53 | 45.2 | 2.3 | 1.2 | 8.5 | 13.8 | 0.24 | 13.4 | 31.7 | 4.5 | 0 | 4.5 | 8 | 2.8 | 0.9 | 1.3 | 1.2 | 4.8 | 111 | 255 | 135 | 159 | 0.06 | 0.41 | 0.69 | 3.61
2484 | 2023-02-12 | 20.5 | 4.31 | 2.92 | 3760 | 2.86 | 17.96 | 5.28 | 3.42 | 2.85 | 58.43 | 0.74 | 0.29 | 6.43 | 7.34 | 44.7 | 2.1 | 1.3 | 9.2 | 13 | 0.25 | 14.4 | 30.2 | 5 | 0 | 5 | 7.6 | 2.3 | 1.2 | 1.5 | 1.1 | 4.7 | 112 | 251 | 131 | 154 | 0.15 | 0.86 | 0.62 | 3.41
2485 | 2023-02-13 | 20.5 | 4.45 | 1.74 | 3830 | 2.88 | 18.02 | 5.28 | 3.36 | 2.8 | 58.87 | 0.74 | 0.28 | 6.41 | 7.39 | 45.5 | 2.2 | 1.1 | 9.3 | 12.9 | 0.32 | 16.5 | 29 | 5.9 | 0 | 5.9 | 6.8 | 3.1 | 0.4 | 1.5 | 1.2 | 4.1 | 109 | 234 | 123 | 168 | 0.18 | 0.92 | 0.62 | 3.48
2486 | 2023-02-14 | 20.5 | 4.37 | 1.9 | 3710 | 2.9 | 17.79 | 5.28 | 3.32 | 2.85 | 58.59 | 0.73 | 0.28 | 6.45 | 7.52 | 44.6 | 2.1 | 1.2 | 10.1 | 13.5 | 0.11 | 16.3 | 28.3 | 4.8 | 0 | 4.8 | 7.8 | 2.3 | 1.1 | 1.6 | 1 | 4.6 | 113 | 262 | 138 | 164 | 0.38 | 0.81 | 0.63 | 3.35
2487 | 2023-02-15 | 20.5 | 4.06 | 2.35 | 3730 | 2.92 | 17.77 | 5.4 | 3.21 | 2.91 | 58.71 | 0.75 | 0.28 | 6.6 | 7.28 | 45.5 | 1.8 | 1.2 | 8.1 | 13.3 | 0.15 | 15.1 | 30.4 | 5.9 | 0 | 5.9 | 7.2 | 2.2 | 1.4 | 1.6 | 1.1 | 4.8 | 114 | 263 | 128 | 171 | 0.08 | 0.42 | 0.59 | 3.33
2488 | 2023-02-16 | 20.5 | 4.5 | 3.06 | 3800 | 2.86 | 17.8 | 5.43 | 3.28 | 2.9 | 58.41 | 0.77 | 0.28 | 6.41 | 8.22 | 42 | 2.1 | 1 | 9.5 | 15.4 | 0.14 | 14.6 | 27.4 | 5.7 | 0 | 5.7 | 6.6 | 2.3 | 1.1 | 1.5 | 1.4 | 4.8 | 107 | 263 | 128 | 157 | 0.07 | 0.42 | 0.64 | 4.32
2489 | 2023-02-17 | 20.5 | 4 | 1.68 | 3780 | 2.81 | 17.98 | 5.41 | 3.27 | 2.86 | 58.99 | 0.77 | 0.28 | 7.26 | 6.63 | 44 | 2.1 | 1.2 | 10.5 | 12.9 | 0.1 | 9.6 | 34.4 | 5.3 | 0 | 5.3 | 7.5 | 1.9 | 1.7 | 1.6 | 1 | 4.8 | 114 | 262 | 134 | 173 | 0.1 | 0.44 | 0.51 | 3.34
2490 | 2023-02-18 | 20.5 | 4.04 | 2.7 | 3700 | 2.86 | 18 | 5.39 | 3.31 | 2.81 | 58.83 | 0.75 | 0.29 | 6.16 | 7.11 | 44.7 | 1.9 | 1.3 | 9.1 | 12.9 | 0.09 | 16.1 | 28.6 | 5 | 0 | 5 | 7.7 | 2 | 1.5 | 1.5 | 1.7 | 4.4 | 110 | 244 | 141 | 158 | 0.15 | 0.62 | 0.54 | 3.35
2491 | 2023-02-19 | 20.5 | 4.39 | 2.03 | 3720 | 2.73 | 18.09 | 5.42 | 3.3 | 2.88 | 58.8 | 0.75 | 0.28 | 6.16 | 7.11 | 45.3 | 1.9 | 1.2 | 9.4 | 13.1 | 0.09 | 15.1 | 30.2 | 5.3 | 0 | 5.3 | 8.4 | 2 | 1.5 | 1.4 | 1.1 | 4.2 | 111 | 252 | 131 | 176 | 0.09 | 0.45 | 0.49 | 3.16
2492 | 2023-02-21 | 20.5 | 4.27 | 1.83 | 3720 | 2.83 | 18.02 | 5.44 | 3.22 | 2.85 | 58.94 | 0.78 | 0.29 | 6.33 | 7.01 | 45.3 | 1.9 | 1.3 | 9.5 | 13.3 | 0.1 | 15.4 | 29.8 | 5.9 | 0 | 5.9 | 7.8 | 2.1 | 1.4 | 1.5 | 0.8 | 4.6 | 115 | 247 | 139 | 174 | 0.11 | 0.47 | 0.57 | 3.27
2493 | 2023-02-22 | 20.5 | 4.22 | 2.73 | 3700 | 2.82 | 17.92 | 5.42 | 3.18 | 2.83 | 58.49 | 0.76 | 0.29 | 6.19 | 7.39 | 44.5 | 2 | 1.2 | 9 | 13.5 | 0.08 | 15.7 | 28.8 | 5.8 | 0 | 5.8 | 7.2 | 2.4 | 1.2 | 1.5 | 1 | 4.6 | 110 | 247 | 145 | 168 | 0.12 | 0.6 | 0.61 | 3.47
2494 | 2023-02-23 | 20.5 | 4.53 | 2.9 | 3760 | 2.85 | 18.08 | 5.4 | 3.13 | 2.85 | 58.47 | 0.74 | 0.3 | 6.5 | 7.53 | 43.3 | 2 | 1.2 | 10.7 | 13.7 | 0.15 | 15.6 | 27.7 | 6 | 0 | 6 | 6.2 | 2.1 | 1.4 | 1.4 | 1.3 | 4.6 | 110 | 249 | 138 | 163 | 0.11 | 0.6 | 0.59 | 3.37
2495 | 2023-02-24 | 20.5 | 4.64 | 3.42 | 3650 | 2.97 | 18.13 | 5.4 | 3.1 | 2.83 | 58.82 | 0.75 | 0.29 | 6.6 | 6.98 | 44.9 | 2.3 | 1.2 | 10.6 | 12.4 | 0.15 | 15.3 | 29.5 | 6 | 0 | 6 | 6.8 | 2.6 | 1.4 | 1.5 | 1 | 4.3 | 113 | 256 | 150 | 168 | 0.12 | 0.66 | 0.64 | 3.78
2496 | 2023-02-25 | 20.5 | 4.79 | 2.48 | 3750 | 2.94 | 18.56 | 5.54 | 3.14 | 2.82 | 58.85 | 0.75 | 0.29 | 6.05 | 6.52 | 46 | 2.1 | 1.2 | 9.9 | 11.7 | 0.15 | 15.7 | 30.3 | 6.4 | 0 | 6.4 | 7 | 2.2 | 1.7 | 1.6 | 1 | 4.3 | 112 | 247 | 142 | 156 | 0.07 | 0.43 | 0.61 | 3.35
2497 | 2023-02-26 | 20.5 | 4.62 | 2.63 | 3740 | 2.84 | 18.11 | 5.58 | 3.25 | 2.82 | 58.74 | 0.77 | 0.3 | 6.05 | 7.16 | 44.5 | 2.1 | 1.1 | 9.4 | 12.8 | 0.19 | 14.8 | 29.8 | 7 | 0.1 | 7.1 | 6.4 | 2.1 | 1.6 | 1.7 | 1 | 4.4 | 111 | 240 | 144 | 165 | 0.16 | 0.75 | 0.7 | 3.18
2498 | 2023-02-28 | 20.5 | 4.56 | 2.56 | 3720 | 2.86 | 17.91 | 5.46 | 3.27 | 2.78 | 58.6 | 0.78 | 0.29 | 6.18 | 7.32 | 44.8 | 2.2 | 1.2 | 8.9 | 12.6 | 0.23 | 9.9 | 34.9 | 5.9 | 0 | 5.9 | 7.9 | 2.2 | 1.9 | 1.4 | 1.1 | 4.7 | 109 | 240 | 141 | 163 | 0.19 | 0.81 | 0.57 | 3.1
2499 | 2023-03-01 | 20.5 | 4.59 | 2.42 | 3720 | 2.93 | 17.77 | 5.4 | 3.35 | 2.79 | 58.85 | 0.8 | 0.29 | 6.46 | 7.52 | 45.1 | 2.2 | 1.3 | 7.7 | 13.5 | 0.24 | 14.4 | 30.6 | 5.5 | 0 | 5.5 | 8 | 2.8 | 1 | 1.5 | 0.9 | 4.9 | 111 | 245 | 146 | 164 | 0.21 | 0.88 | 0.69 | 3.27
2500 | 2023-03-02 | 20.5 | 5 | 2.96 | 3780 | 3.01 | 17.59 | 5.37 | 3.18 | 2.81 | 58.73 | 0.81 | 0.29 | 6.56 | 8.08 | 43.5 | 2 | 1.2 | 8.6 | 15.1 | 0.12 | 9.7 | 33.8 | 5.7 | 0 | 5.7 | 7.3 | 2.8 | 1.2 | 1.3 | 1 | 4.9 | 111 | 250 | 139 | 161 | 0.26 | 0.89 | 0.68 | 3.33
2501 | 2023-03-03 | 20.5 | 4.7 | 3.02 | 3750 | 2.97 | 18.06 | 5.57 | 3.23 | 2.84 | 58.68 | 0.82 | 0.29 | 7.1 | 7.29 | 43.3 | 2.1 | 1.3 | 9.7 | 13.1 | 0.16 | 15.5 | 27.8 | 6.4 | 0 | 6.4 | 6.7 | 1.7 | 2 | 1.6 | 1.1 | 5 | 114 | 247 | 125 | 175 | 0.34 | 1.03 | 0.65 | 3.22
2502 | 2023-03-04 | 20.5 | 4.77 | 3.19 | 3760 | 2.88 | 17.7 | 5.41 | 3.09 | 2.84 | 58.52 | 0.81 | 0.29 | 6.44 | 7.74 | 44 | 2.1 | 1.3 | 8.8 | 15 | 0.12 | 15.4 | 28.6 | 6.4 | 0 | 6.4 | 6.7 | 2 | 1.6 | 1.6 | 1 | 4.4 | 112 | 245 | 143 | 167 | 0.38 | 1.17 | 0.55 | 3.58
2503 | 2023-03-05 | 20.5 | 4.52 | 2.65 | 3700 | 2.92 | 17.83 | 5.5 | 3.07 | 2.88 | 58.76 | 0.8 | 0.3 | 6.44 | 7.3 | 44 | 1.9 | 1.3 | 9.8 | 13.9 | 0.07 | 0.7 | 43.3 | 6.2 | 0 | 6.2 | 7.3 | 2.2 | 1.7 | 1.6 | 0.8 | 4.8 | 111 | 241 | 133 | 176 | 0.09 | 0.53 | 0.57 | 3.33
2504 | 2023-03-06 | 20.5 | 4.6 | 3.29 | 3710 | 2.88 | 17.86 | 5.52 | 3.09 | 2.9 | 58.81 | 0.8 | 0.3 | 6.45 | 7.42 | 45.4 | 1.8 | 1.3 | 8.2 | 13.9 | 0.1 | 14.7 | 30.7 | 6.7 | 0 | 6.7 | 6.5 | 2.2 | 1.7 | 1.5 | 0.9 | 4.5 | 114 | 242 | 125 | 164 | 0.11 | 0.69 | 0.57 | 3.41
2505 | 2023-03-07 | 20.5 | 4.41 | 2.86 | 3740 | 2.94 | 18.02 | 5.56 | 3.14 | 2.89 | 58.51 | 0.81 | 0.31 | 6.55 | 7.14 | 44.3 | 2 | 1.3 | 9.3 | 13.1 | 0.15 | 14.3 | 30 | 7 | 0 | 7 | 6.3 | 2 | 1.6 | 1.4 | 1 | 4.9 | 109 | 250 | 137 | 167 | 0.1 | 0.58 | 0.61 | 3.16
2506 | 2023-03-08 | 20.5 | 4.33 | 2.9 | 3800 | 2.87 | 17.65 | 5.44 | 3.04 | 2.81 | 58.77 | 0.78 | 0.3 | 6.25 | 7.54 | 44.8 | 2 | 1.3 | 9.3 | 14.1 | 0.16 | 16.6 | 28.2 | 7.1 | 0 | 7.1 | 6.4 | 2 | 1.6 | 1.6 | 0.9 | 4.4 | 111 | 248 | 133 | 162 | 0.08 | 0.64 | 0.58 | 3.28
2507 | 2023-03-09 | 20.5 | 4.4 | 3.26 | 3810 | 2.87 | 17.8 | 5.44 | 3.07 | 2.81 | 58.92 | 0.77 | 0.29 | 6.66 | 7.44 | 44.3 | 2.1 | 1.3 | 8.8 | 13.8 | 0.14 | 10.3 | 34 | 6.6 | 0 | 6.6 | 6.8 | 1.8 | 2 | 1.5 | 1 | 4.8 | 110 | 249 | 134 | 160 | 0.05 | 0.61 | 0.51 | 3.39
2508 | 2023-03-10 | 20.5 | 4.44 | 3.32 | 3710 | 2.75 | 17.99 | 5.43 | 3.17 | 2.78 | 59.07 | 0.75 | 0.29 | 6.65 | 7.45 | 44.5 | 2 | 1.3 | 8.8 | 14.4 | 0.17 | 9.6 | 34.9 | 6.6 | 0 | 6.6 | 7.1 | 2.1 | 1.5 | 1.4 | 1.1 | 4.7 | 112 | 246 | 136 | 170 | 0.11 | 0.65 | 0.57 | 3.21
2509 | 2023-03-11 | 20.5 | 4.8 | 2.82 | 3700 | 2.86 | 17.91 | 5.4 | 3.17 | 2.78 | 59.18 | 0.72 | 0.29 | 6.59 | 7.19 | 46.1 | 2 | 1.2 | 9.1 | 13.4 | 0.1 | 15.5 | 30.6 | 6 | 0 | 6 | 7.8 | 2 | 1.6 | 1.5 | 1 | 4.1 | 111 | 245 | 138 | 158 | 0.1 | 0.69 | 0.53 | 2.97
2510 | 2023-03-12 | 20.5 | 4.81 | 2.55 | 3720 | 2.82 | 18.14 | 5.43 | 3.29 | 2.81 | 58.82 | 0.71 | 0.28 | 6.59 | 6.88 | 45.9 | 2.2 | 1.2 | 9.1 | 12.7 | 0.19 | 15.3 | 30.6 | 6.2 | 0 | 6.2 | 7.5 | 2 | 1.9 | 1.5 | 0.9 | 4.5 | 111 | 246 | 138 | 162 | 0.11 | 0.52 | 0.52 | 3.48
2511 | 2023-03-14 | 20.5 | 4.81 | 4.26 | 3600 | 2.93 | 17.98 | 5.4 | 3.2 | 2.78 | 58.75 | 0.73 | 0.29 | 6.09 | 7.42 | 45.3 | 2.2 | 1.2 | 9.2 | 13.1 | 0.15 | 16.1 | 29.2 | 6.3 | 0 | 6.3 | 7 | 3.3 | 1 | 1.5 | 1.1 | 4.1 | 108 | 250 | 147 | 146 | 0.09 | 0.68 | 0.77 | 3.37
2512 | 2023-03-15 | 20.5 | 4.77 | 3.38 | 3720 | 2.81 | 18.07 | 5.49 | 3.26 | 2.81 | 58.76 | 0.72 | 0.28 | 6.35 | 7.19 | 45.7 | 1.9 | 0.6 | 15.2 | 9 | 0.04 | 36.5 | 9.2 | 3.9 | 0 | 3.9 | 6 | 3.9 | 0.5 | 0.4 | 0.6 | 3 | 109 | 258 | 132 | 160 | 0.09 | 0.53 | 0.6 | 3.74
2513 | 2023-03-17 | 20.5 | 5.15 | 3.16 | 3700 | 2.81 | 18.12 | 5.53 | 3.28 | 2.7 | 58.41 | 0.71 | 0.29 | 6.29 | 7.29 | 45.3 | 2.1 | 1.2 | 9.1 | 12.8 | 0.2 | 14 | 31.3 | 6.1 | 0 | 6.1 | 7.7 | 3.2 | 0.7 | 1.5 | 0.9 | 3.7 | 112 | 247 | 129 | 167 | 0.08 | 0.55 | 0.8 | 3.81
2514 | 2023-03-20 | 20.5 | 4.7 | 3.89 | 3740 | 2.85 | 18.05 | 5.53 | 3.21 | 2.77 | 58.51 | 0.73 | 0.28 | 6.18 | 8.13 | 44.1 | 2.2 | 1.1 | 8.2 | 14.7 | 0.19 | 14.2 | 29.9 | 6.3 | 0 | 6.3 | 6.8 | 3.3 | 0.9 | 1.1 | 1.3 | 4.3 | 111 | 251 | 145 | 152 | 0.58 | 1.45 | 0.83 | 3.69
2515 | 2023-03-21 | 20.5 | 5.13 | 3.52 | 3770 | 2.87 | 18.1 | 5.49 | 3.22 | 2.7 | 58.68 | 0.69 | 0.28 | 7 | 7.75 | 44.1 | 2.2 | 1.1 | 9.2 | 14 | 0.17 | 15.4 | 28.7 | 6 | 0 | 6 | 7.7 | 3.3 | 0.9 | 1.3 | 1.1 | 4.2 | 109 | 256 | 138 | 150 | 0.51 | 1.18 | 0.81 | 3.88
2516 | 2023-03-22 | 20.5 | 5.19 | 3.72 | 3730 | 2.96 | 17.92 | 5.44 | 3.15 | 2.69 | 58.78 | 0.72 | 0.28 | 6.63 | 7.73 | 43.4 | 1.9 | 1 | 9.2 | 14.7 | 0.36 | 16.4 | 27 | 6.3 | 0 | 6.3 | 7.2 | 3.3 | 1 | 1.2 | 1.2 | 3.9 | 112 | 243 | 137 | 161 | 0.41 | 1.37 | 0.84 | 3.45
2517 | 2023-03-23 | 20.5 | 5.43 | 3.71 | 3730 | 2.85 | 18.06 | 5.47 | 3.27 | 2.73 | 58.59 | 0.73 | 0.28 | 6.6 | 7.39 | 44.4 | 2.1 | 1 | 8.3 | 13.8 | 0.36 | 15.2 | 29.1 | 6.7 | 0 | 6.7 | 6.6 | 3.3 | 1 | 1.3 | 1.1 | 4.7 | 114 | 246 | 139 | 169 | 0.54 | 1.52 | 0.77 | 4.32
2518 | 2023-03-24 | 20.5 | 5.38 | 3.19 | 3770 | 2.94 | 17.97 | 5.47 | 3.22 | 2.68 | 58.46 | 0.74 | 0.29 | 6.35 | 7.24 | 44.7 | 2.3 | 1 | 8.2 | 12.6 | 0.24 | 9.4 | 35.3 | 6.4 | 0 | 6.4 | 7.4 | 3.5 | 1 | 1.2 | 1 | 4.8 | 110 | 248 | 125 | 179 | 0.49 | 1.28 | 0.82 | 3.84
2519 | 2023-03-25 | 20.5 | 5.2 | 3.58 | 3700 | 2.93 | 17.65 | 5.34 | 3.12 | 2.57 | 58.79 | 0.74 | 0.3 | 6.18 | 7.67 | 45.2 | 2.1 | 1.1 | 8.7 | 14.1 | 0.32 | 14.9 | 30.3 | 6.1 | 0.2 | 6.3 | 7.8 | 3.7 | 0.7 | 1.5 | 1 | 3.3 | 111 | 248 | 130 | 167 | 0.46 | 1.32 | 0.82 | 3.07
2520 | 2023-03-26 | 20.5 | 5.13 | 3.78 | 3900 | 2.89 | 17.9 | 5.52 | 3.1 | 2.62 | 58.82 | 0.77 | 0.31 | 6.18 | 7.74 | 44.8 | 2.1 | 1.2 | 8.4 | 14.5 | 0.29 | 15.9 | 28.9 | 7.3 | 0.1 | 7.3 | 6.3 | 2.6 | 1.2 | 1.3 | 1.2 | 3.9 | 114 | 239 | 126 | 169 | 0.28 | 0.68 | 0.71 | 3.65
2521 | 2023-03-27 | 20.5 | 5 | 2.32 | 3760 | 2.93 | 17.86 | 5.46 | 3.03 | 2.63 | 58.65 | 0.71 | 0.26 | 6.69 | 7.52 | 49.3 | 1.7 | 1 | 7.3 | 12.9 | 0.38 | 18.8 | 30.5 | 6.8 | 0.9 | 7.6 | 7.9 | 3.4 | 0.8 | 1.4 | 0.9 | 1.3 | 110 | 240 | 127 | 163 | 0.16 | 0.59 | 0.87 | 2.95
2522 | 2023-03-28 | 20.5 | 4.54 | 3.14 | 3730 | 2.84 | 17.77 | 5.57 | 3 | 2.69 | 59.29 | 0.78 | 0.31 | 6.36 | 7.71 | 45.5 | 2.1 | 1.2 | 8.5 | 14 | 0.49 | 16.6 | 29 | 8.7 | 0 | 8.7 | 5.2 | 2.6 | 1.1 | 1.5 | 1.1 | 3.8 | 114 | 243 | 132 | 163 | 0.41 | 0.64 | 0.68 | 3.43
2523 | 2023-03-29 | 20.5 | 4.8 | 2.84 | 3790 | 2.85 | 17.76 | 5.45 | 3.02 | 2.68 | 58.94 | 0.77 | 0.3 | 6.73 | 7.93 | 45.2 | 2.1 | 1.3 | 9 | 14.6 | 0.31 | 15.1 | 30.1 | 7.5 | 0 | 7.5 | 6.7 | 3.3 | 0.5 | 1.3 | 1 | 3.7 | 109 | 238 | 128 | 151 | 0.25 | 0.51 | 0.74 | 3.15
2524 | 2023-03-31 | 20.5 | 5.2 | 3.88 | 3780 | 2.98 | 17.71 | 5.36 | 3.1 | 2.66 | 59 | 0.76 | 0.29 | 6.77 | 7.95 | 45.6 | 2.2 | 1.2 | 8.5 | 14.5 | 0.2 | 13.3 | 32.3 | 6.5 | 0.1 | 6.6 | 7.5 | 3.6 | 0.5 | 1.3 | 1 | 3.9 | 110 | 244 | 136 | 154 | 0.3 | 0.96 | 0.85 | 3.38
2525 | 2023-04-01 | 20.5 | 5 | 3.8 | 3780 | 2.9 | 18.02 | 5.46 | 3.17 | 2.75 | 58.49 | 0.73 | 0.29 | 6.78 | 7.76 | 43.9 | 2.1 | 1.2 | 9.2 | 14.3 | 0.22 | 15 | 29 | 6.7 | 0 | 6.7 | 6.9 | 3.4 | 0.7 | 1.3 | 1.1 | 4.5 | 112 | 272 | 126 | 156 | 0.25 | 0.72 | 0.79 | 4.07
2526 | 2023-04-02 | 20.5 | 5 | 4.76 | 3770 | 2.82 | 18.19 | 5.5 | 3.22 | 2.79 | 58.41 | 0.72 | 0.29 | 6.78 | 7.44 | 45 | 2.5 | 1 | 8.7 | 13.3 | 0.21 | 15.6 | 29.4 | 6.4 | 0.1 | 6.4 | 6.9 | 3 | 0.9 | 1.3 | 1.2 | 4.5 | 113 | 273 | 144 | 148 | 0.1 | 0.77 | 0.74 | 4.35
2527 | 2023-04-04 | 20.5 | 4.7 | 3.61 | 3750 | 2.91 | 17.91 | 5.45 | 3.12 | 2.81 | 58.63 | 0.73 | 0.28 | 6.39 | 7.78 | 42.5 | 2 | 1.2 | 9.4 | 14.2 | 0.23 | 14.2 | 28.3 | 6.7 | 0 | 6.7 | 6.7 | 3.5 | 0.7 | 1.5 | 1.3 | 4.7 | 109 | 253 | 137 | 154 | 0.12 | 0.66 | 0.82 | 3.74
2528 | 2023-04-05 | 20.5 | 4.72 | 2.81 | 3810 | 2.91 | 17.87 | 5.49 | 3.03 | 2.85 | 58.75 | 0.74 | 0.29 | 6.64 | 7.54 | 43.8 | 2.1 | 1.1 | 8.8 | 14.1 | 0.48 | 16.3 | 27.5 | 8.3 | 0 | 8.4 | 5.1 | 2.5 | 1.4 | 1.6 | 1.1 | 4.7 | 114 | 247 | 130 | 168 | 0.1 | 0.55 | 0.69 | 3.93
2529 | 2023-04-06 | 20.5 | 4.8 | 3.06 | 3820 | 2.81 | 17.98 | 5.49 | 3.04 | 2.84 | 59.06 | 0.72 | 0.3 | 6.54 | 7.46 | 44.4 | 2.1 | 1.2 | 9.7 | 13.7 | 0.37 | 14.6 | 29.8 | 8.1 | 0 | 8.1 | 5.7 | 2.4 | 1.2 | 1.6 | 1.2 | 3.9 | 114 | 254 | 135 | 165 | 0.11 | 0.6 | 0.66 | 4.01
2530 | 2023-04-08 | 20.5 | 4.8 | 4.54 | 3730 | 2.83 | 17.76 | 5.5 | 2.97 | 2.84 | 58.9 | 0.74 | 0.29 | 6.49 | 8.03 | 41.1 | 2.2 | 1.2 | 10.3 | 15 | 0.34 | 16.3 | 24.9 | 7.8 | 0 | 7.8 | 5.3 | 2.3 | 1.5 | 1.4 | 1.1 | 4.5 | 108 | 246 | 137 | 158 | 0.12 | 0.75 | 0.46 | 3.48
2531 | 2023-04-09 | 20.5 | 4.8 | 3.82 | 3710 | 2.8 | 17.9 | 5.45 | 3.08 | 2.85 | 58.86 | 0.74 | 0.29 | 6.49 | 7.54 | 42.8 | 2 | 1.1 | 10.4 | 13.9 | 0.3 | 16.2 | 26.7 | 7.4 | 0 | 7.4 | 5.6 | 2.6 | 1.2 | 1.5 | 1.2 | 4.3 | 109 | 244 | 138 | 159 | 0.51 | 1.25 | 0.65 | 3.53
2532 | 2023-04-10 | 20.5 | 4.7 | 3.14 | 3760 | 2.83 | 17.72 | 5.47 | 3.06 | 2.83 | 58.88 | 0.75 | 0.29 | 6.57 | 7.63 | 43.5 | 2.1 | 1.3 | 10.3 | 14.2 | 0.34 | 16.2 | 27.3 | 8.2 | 0 | 8.2 | 5.6 | 2.8 | 0.9 | 1.6 | 0.9 | 3.9 | 108 | 245 | 122 | 160 | 0.56 | 1.27 | 0.7 | 3.37
2533 | 2023-04-11 | 20.5 | 4.74 | 2.92 | 3760 | 2.91 | 17.8 | 5.48 | 3.06 | 2.86 | 58.97 | 0.75 | 0.29 | 6.59 | 7.87 | 43.9 | 2 | 1.3 | 10.5 | 13.8 | 0.18 | 14.3 | 29.5 | 7.8 | 0 | 7.8 | 5.8 | 2.8 | 0.9 | 1.5 | 0.9 | 4.3 | 110 | 251 | 129 | 163 | 0.48 | 0.93 | 0.75 | 3.19
2534 | 2023-04-12 | 20.5 | 4.8 | 3.17 | 3730 | 2.87 | 17.99 | 5.53 | 3.18 | 2.87 | 58.84 | 0.74 | 0.29 | 6.48 | 7.52 | 44.4 | 2.2 | 1.2 | 8.9 | 13.7 | 0.39 | 17.6 | 26.8 | 7.2 | 0.1 | 7.2 | 6.2 | 3.2 | 0.7 | 1.3 | 1 | 3.8 | 114 | 247 | 127 | 158 | 0.51 | 1.28 | 0.77 | 3.19
2535 | 2023-04-13 | 20.5 | 4.78 | 3.53 | 3730 | 2.84 | 17.8 | 5.41 | 3.17 | 2.8 | 58.66 | 0.75 | 0.29 | 6.54 | 7.75 | 43.4 | 2.3 | 1.2 | 9.5 | 14.3 | 0.32 | 15.3 | 28.1 | 6.9 | 0 | 6.9 | 6.5 | 3.2 | 0.6 | 1.5 | 1.2 | 4.6 | 112 | 246 | 131 | 154 | 0.72 | 1.48 | 0.79 | 3.21
2536 | 2023-04-14 | 20.5 | 4.62 | 3.82 | 3760 | 2.86 | 17.84 | 5.39 | 3.42 | 2.85 | 58.75 | 0.74 | 0.29 | 6.63 | 7.61 | 44 | 2.2 | 1.2 | 9.8 | 13.6 | 0.23 | 16.1 | 27.9 | 5.7 | 0 | 5.7 | 7.4 | 2.8 | 0.7 | 1.4 | 1.1 | 4.8 | 113 | 246 | 129 | 164 | 0.48 | 1.56 | 0.72 | 3.47
2537 | 2023-04-15 | 20.5 | 4.6 | 3.73 | 3790 | 2.85 | 17.94 | 5.49 | 3.27 | 2.91 | 58.78 | 0.74 | 0.29 | 6.59 | 7.69 | 43.8 | 2.3 | 1.3 | 8.9 | 13.9 | 0.13 | 15 | 28.8 | 6.7 | 0 | 6.7 | 6.3 | 2.8 | 1 | 1.4 | 1 | 4.7 | 111 | 245 | 132 | 153 | 0.58 | 1.52 | 0.67 | 3.63
2538 | 2023-04-16 | 20.5 | 4.6 | 3.26 | 3650 | 2.84 | 17.75 | 5.46 | 3.07 | 2.85 | 58.96 | 0.75 | 0.28 | 6.59 | 7.47 | 44.2 | 2.1 | 1.3 | 10.1 | 13.8 | 0.21 | 15.3 | 28.9 | 7.6 | 0 | 7.6 | 5.8 | 2.8 | 1 | 1.6 | 0.9 | 4.5 | 113 | 243 | 130 | 166 | 0.1 | 0.6 | 0.69 | 3.19
2539 | 2023-04-18 | 20.5 | 4.6 | 4.03 | 3650 | 2.86 | 17.71 | 5.47 | 3.17 | 2.85 | 58.51 | 0.75 | 0.29 | 6.47 | 7.68 | 42.8 | 2.2 | 1.2 | 9.8 | 14 | 0.21 | 15.8 | 27 | 7 | 0 | 7 | 6.2 | 2.9 | 0.6 | 1.6 | 1.4 | 5.1 | 110 | 246 | 135 | 150 | 0.13 | 0.7 | 0.76 | 3.21
2540 | 2023-04-19 | 20.5 | 4.63 | 4.26 | 3620 | 2.9 | 17.88 | 5.43 | 3.23 | 2.8 | 58.92 | 0.74 | 0.29 | 6.62 | 7.54 | 45.3 | 2.3 | 1.3 | 9.1 | 13.3 | 0.19 | 15.7 | 29.6 | 6.8 | 0 | 6.8 | 6.8 | 3.5 | 0.6 | 1.3 | 1 | 4.4 | 110 | 251 | 142 | 144 | 0.13 | 0.75 | 0.8 | 3.46
2541 | 2023-04-21 | 20.5 | 4.77 | 4.34 | 3740 | 2.83 | 17.54 | 5.33 | 3.11 | 2.79 | 58.53 | 0.75 | 0.28 | 6.41 | 8.34 | 42.8 | 2.2 | 1.2 | 8.9 | 15.2 | 0.24 | 13.9 | 28.9 | 6.7 | 0 | 6.7 | 6.1 | 3.4 | 0.3 | 1.4 | 1.1 | 4.7 | 110 | 249 | 125 | 150 | 0.18 | 0.86 | 0.8 | 3.29
2542 | 2023-04-22 | 20.5 | 4.69 | 3.7 | 3720 | 2.92 | 17.81 | 5.4 | 3.27 | 2.81 | 58.65 | 0.75 | 0.29 | 6.41 | 7.81 | 44.8 | 2.1 | 1.3 | 7.9 | 14.1 | 0.21 | 15.6 | 29.1 | 6 | 0 | 6 | 7.2 | 3.3 | 0.6 | 1.3 | 1 | 4.7 | 114 | 244 | 130 | 164 | 0.1 | 0.61 | 0.78 | 3.51
2543 | 2023-04-23 | 20.5 | 4.6 | 2.85 | 3700 | 2.82 | 17.76 | 5.35 | 3.28 | 2.78 | 58.81 | 0.73 | 0.29 | 6.71 | 7.46 | 45.3 | 2.3 | 1.3 | 8.8 | 13.1 | 0.16 | 16.3 | 29 | 5.9 | 0 | 5.9 | 7.9 | 2.9 | 0.6 | 1.5 | 1 | 4.5 | 113 | 249 | 123 | 157 | 0.12 | 0.6 | 0.74 | 3.32
2544 | 2023-04-25 | 20.5 | 4.65 | 3.25 | 3730 | 2.79 | 18.09 | 5.4 | 3.34 | 2.8 | 58.62 | 0.77 | 0.29 | 6.47 | 7.47 | 43.2 | 2 | 1.2 | 9.6 | 14 | 0.15 | 9.5 | 33.7 | 6 | 0 | 6 | 7.5 | 3.1 | 0.6 | 1.4 | 1.2 | 4.8 | 114 | 245 | 134 | 152 | 0.1 | 0.6 | 0.72 | 3.38
2545 | 2023-04-26 | 20.5 | 4.8 | 3.32 | 3710 | 2.89 | 17.9 | 5.35 | 3.41 | 2.81 | 58.54 | 0.76 | 0.3 | 6.46 | 7.61 | 43.6 | 2.4 | 1.3 | 9.3 | 13.8 | 0.26 | 13.2 | 30.4 | 6.1 | 0 | 6.1 | 7.2 | 3 | 0.8 | 1.5 | 1 | 4.8 | 112 | 246 | 134 | 162 | 0.08 | 0.6 | 0.75 | 3.54
2546 | 2023-04-27 | 20.5 | 4.5 | 2.82 | 3790 | 2.84 | 18.04 | 5.45 | 3.45 | 2.83 | 58.68 | 0.74 | 0.31 | 6.54 | 7.41 | 43.2 | 2.3 | 1.3 | 9.2 | 13.3 | 0.27 | 14.1 | 29.1 | 6.2 | 0.1 | 6.3 | 7.3 | 2.9 | 0.8 | 1.4 | 1 | 4.6 | 113 | 247 | 122 | 166 | 0.1 | 0.61 | 0.74 | 3.28
2547 | 2023-04-28 | 20.5 | 4.8 | 3.23 | 3790 | 2.88 | 17.87 | 5.41 | 3.31 | 2.81 | 58.84 | 0.75 | 0.29 | 6.36 | 7.64 | 43.2 | 2.5 | 1.2 | 9.1 | 13.9 | 0.33 | 15.3 | 28 | 6.6 | 0 | 6.6 | 6.5 | 3.1 | 0.6 | 1.3 | 1.4 | 4.5 | 109 | 247 | 122 | 169 | 0.06 | 0.58 | 0.76 | 3.48
2548 | 2023-04-29 | 20.5 | 4.81 | 3.61 | 3750 | 2.84 | 17.88 | 5.43 | 3.33 | 2.8 | 58.5 | 0.76 | 0.29 | 6.57 | 7.68 | 43.7 | 2.3 | 1.2 | 10.2 | 13.9 | 0.29 | 14.4 | 29.3 | 6.8 | 0 | 6.8 | 6.5 | 3.1 | 0.7 | 1.5 | 1.3 | 4.4 | 111 | 249 | 117 | 167 | 0.09 | 0.63 | 0.76 | 3.8
2549 | 2023-04-30 | 20.5 | 4.84 | 3.31 | 3730 | 2.91 | 17.94 | 5.5 | 3.4 | 2.84 | 58.62 | 0.74 | 0.29 | 6.57 | 7.78 | 43 | 2.3 | 1.2 | 9.5 | 13.8 | 0.17 | 15.9 | 27.1 | 6.4 | 0 | 6.4 | 7.1 | 3.1 | 0.6 | 1.5 | 1.2 | 4.6 | 111 | 246 | 127 | 160 | 0.59 | 1.25 | 0.78 | 4.26
2550 | 2023-05-03 | 20.5 | 4.66 | 3.14 | 3790 | 2.85 | 17.85 | 5.38 | 3.33 | 2.8 | 58.52 | 0.74 | 0.29 | 6.69 | 7.69 | 42.2 | 2.2 | 1.1 | 10.9 | 13.8 | 0.24 | 12.8 | 29.4 | 6.2 | 0 | 6.3 | 6.9 | 2.8 | 1.1 | 1.6 | 1.2 | 4.8 | 113 | 247 | 131 | 166 | 0.52 | 1.11 | 0.74 | 3.67
2551 | 2023-05-04 | 20.5 | 4.8 | 3.52 | 3780 | 2.79 | 18.09 | 5.38 | 3.32 | 2.78 | 58.82 | 0.73 | 0.29 | 6.62 | 7.56 | 42.4 | 2.2 | 1.2 | 10.9 | 14.1 | 0.24 | 14.2 | 28.2 | 5.9 | 0 | 5.9 | 7 | 2.2 | 1.6 | 1.5 | 1 | 4.2 | 113 | 245 | 121 | 160 | 0.64 | 1.32 | 0.63 | 3.65
2552 | 2023-05-05 | 20.5 | 4.8 | 3.72 | 3790 | 2.8 | 18.17 | 5.39 | 3.29 | 2.87 | 58.68 | 0.74 | 0.28 | 6.6 | 7.56 | 42.9 | 2.3 | 1.3 | 10.3 | 14 | 0.18 | 10.9 | 32 | 6.2 | 0 | 6.2 | 6.8 | 2.7 | 1.1 | 1.4 | 1 | 4.5 | 111 | 243 | 120 | 170 | 0.61 | 1.14 | 0.7 | 3.88
2553 | 2023-05-06 | 20.5 | 4.8 | 3.36 | 3740 | 2.81 | 18.01 | 5.34 | 3.2 | 2.81 | 58.76 | 0.72 | 0.28 | 6.55 | 7.72 | 44.2 | 2.4 | 1.1 | 8.8 | 13.9 | 0.24 | 13.7 | 30.5 | 6.2 | 0 | 6.2 | 7.2 | 2.7 | 1 | 1.3 | 1 | 4.5 | 114 | 245 | 130 | 165 | 0.48 | 1.17 | 0.7 | 3.33
2554 | 2023-05-07 | 20.5 | 4.8 | 2.93 | 3740 | 2.89 | 18.06 | 5.35 | 3.23 | 2.79 | 58.82 | 0.73 | 0.28 | 6.55 | 7.52 | 46.1 | 2.1 | 1.1 | 9.2 | 13.9 | 0.16 | 15.7 | 30.4 | 5.7 | 0 | 5.7 | 7.1 | 2.3 | 1.6 | 1.6 | 1 | 4.1 | 114 | 247 | 129 | 172 | 0.11 | 0.6 | 0.65 | 3.07
2555 | 2023-05-08 | 20.5 | 4.98 | 3.16 | 3790 | 2.83 | 18.09 | 5.22 | 3.28 | 2.79 | 58.58 | 0.75 | 0.29 | 6.54 | 8.16 | 43.7 | 2.2 | 1 | 10.5 | 14.2 | 0.25 | 15.9 | 27.8 | 5.5 | 0 | 5.5 | 6.5 | 2.8 | 0.7 | 1.3 | 1.1 | 4.5 | 113 | 247 | 129 | 170 | 0.71 | 1.55 | 0.77 | 3.78
2556 | 2023-05-09 | 20.5 | 5.15 | 3.05 | 3710 | 2.79 | 18.13 | 5.18 | 3.18 | 2.76 | 58.64 | 0.68 | 0.28 | 7.02 | 8 | 44.4 | 2.2 | 1 | 9.7 | 15 | 0.2 | 14.4 | 30 | 5.5 | 0 | 5.5 | 6.9 | 3 | 1.1 | 1.4 | 1 | 4.5 | 114 | 248 | 132 | 156 | 0.51 | 0.82 | 0.77 | 4.02
2557 | 2023-05-10 | 20.5 | 5.2 | 3.86 | 3760 | 2.83 | 18.04 | 5.3 | 3.23 | 2.79 | 58.01 | 0.7 | 0.29 | 6.89 | 8.79 | 43.5 | 2.6 | 1.2 | 10.1 | 13.8 | 0.25 | 16.3 | 27.2 | 6 | 0 | 6 | 7.1 | 3.4 | 0.8 | 1.3 | 1 | 3.9 | 112 | 243 | 120 | 167 | 0.1 | 0.62 | 0.66 | 3.93
2558 | 2023-05-11 | 20.5 | 5.13 | 3.1 | 3720 | 2.85 | 18.27 | 5.19 | 3.22 | 2.76 | 59.1 | 0.69 | 0.29 | 7.52 | 7.69 | 45.4 | 2.2 | 1.1 | 9.1 | 13.3 | 0.34 | 14.7 | 30.7 | 5.5 | 0 | 5.5 | 7.2 | 3.5 | 0.8 | 1.4 | 0.9 | 4.3 | 111 | 245 | 123 | 173 | 0.11 | 0.62 | 0.8 | 3.59
2559 | 2023-05-12 | 20.5 | 4.95 | 2.11 | 3900 | 2.66 | 19.7 | 5.52 | 3.18 | 2.78 | 57.93 | 0.66 | 0.3 | 6.57 | 6.91 | 45.9 | 2.3 | 1.1 | 10.1 | 12.3 | 0.24 | 16.2 | 29.7 | 4.7 | 0 | 4.7 | 7.9 | 3.1 | 1.1 | 1.2 | 1 | 4.5 | 118 | 246 | 130 | 171 | 0.08 | 0.45 | 0.75 | 4.24
2560 | 2023-05-13 | 20.5 | 5.1 | 2.51 | 3750 | 2.89 | 18.54 | 5.24 | 3.3 | 2.74 | 58.46 | 0.67 | 0.29 | 5.75 | 7.31 | 45.4 | 2.3 | 1.1 | 9.5 | 12.4 | 0.2 | 15.4 | 30.1 | 5.1 | 0 | 5.1 | 7.6 | 3.6 | 0.6 | 1.3 | 1 | 4.7 | 111 | 250 | 125 | 152 | 0.1 | 0.67 | 0.87 | 3.53
2561 | 2023-05-14 | 20.5 | 4.96 | 1.96 | 3700 | 2.98 | 18.36 | 5.18 | 3.32 | 2.72 | 58.95 | 0.7 | 0.29 | 5.75 | 7.55 | 44.9 | 2.3 | 1.2 | 8.3 | 12.8 | 0.15 | 12.6 | 32.3 | 4.7 | 0 | 4.7 | 7.4 | 3.9 | 0.6 | 1.2 | 1.1 | 5 | 111 | 247 | 137 | 162 | 0.1 | 0.37 | 0.89 | 3.5
2562 | 2023-05-16 | 20.5 | 4.77 | 2.6 | 3810 | 2.98 | 18.37 | 5.25 | 3.51 | 2.67 | 58.61 | 0.71 | 0.28 | 6.38 | 7.27 | 45.9 | 2.5 | 1 | 8.5 | 12.4 | 0.34 | 15.2 | 30.7 | 4.9 | 0 | 4.9 | 7.6 | 3.7 | 0.4 | 1.3 | 1.1 | 4.6 | 111 | 249 | 132 | 168 | 0.1 | 0.52 | 0.87 | 4.33
2563 | 2023-05-17 | 20.5 | 4.6 | 2.29 | 3750 | 2.9 | 18.29 | 5.16 | 3.35 | 2.63 | 58.83 | 0.67 | 0.27 | 6.11 | 7.58 | 45.4 | 2.4 | 1 | 9.3 | 13.1 | 0.14 | 15.7 | 29.7 | 4.9 | 0 | 4.9 | 7.7 | 3.3 | 0.5 | 1.2 | 1 | 4.5 | 111 | 250 | 139 | 158 | 0.08 | 0.37 | 0.81 | 3.88
2564 | 2023-05-18 | 20.5 | 4.65 | 3.09 | 3700 | 2.81 | 18.11 | 5.22 | 3.27 | 2.67 | 58.86 | 0.68 | 0.27 | 6.48 | 7.7 | 44.7 | 2.4 | 1 | 9.4 | 13.2 | 0.23 | 10.9 | 33.8 | 5.3 | 0 | 5.3 | 7.4 | 3.2 | 0.4 | 1.2 | 1.1 | 4.8 | 108 | 242 | 139 | 160 | 0.14 | 0.6 | 0.82 | 3.67
2565 | 2023-05-19 | 20.5 | 4.72 | 3.41 | 3750 | 2.83 | 17.86 | 5.21 | 3.27 | 2.69 | 58.61 | 0.72 | 0.28 | 6.61 | 7.83 | 43.5 | 2.3 | 1.1 | 10.5 | 13.4 | 0.24 | 10.6 | 32.9 | 5.7 | 0 | 5.7 | 7.6 | 3.7 | 0.4 | 1.4 | 1 | 4.5 | 108 | 245 | 123 | 173 | 0.11 | 0.71 | 0.84 | 3.49
2566 | 2023-05-20 | 20.5 | 4.66 | 2.96 | 3720 | 2.78 | 18.31 | 5.21 | 3.42 | 2.67 | 59.06 | 0.64 | 0.28 | 6.7 | 7.56 | 46.7 | 2.3 | 1.1 | 9.7 | 11.7 | 0.15 | 15.2 | 31.6 | 4.5 | 0 | 4.5 | 8.7 | 3 | 0.6 | 1.2 | 1 | 3.6 | 109 | 246 | 125 | 149 | 0.1 | 0.59 | 0.83 | 3.47
2567 | 2023-05-23 | 20.5 | 4.77 | 3.52 | 3700 | 2.93 | 17.89 | 5.31 | 3.19 | 2.76 | 58.57 | 0.75 | 0.27 | 6.47 | 7.6 | 44.6 | 2.3 | 1.2 | 9.6 | 13.2 | 0.15 | 17.2 | 27.3 | 5.5 | 0 | 5.5 | 7.3 | 2.7 | 0.9 | 1.5 | 1.2 | 4.5 | 114 | 247 | 139 | 172 | 0.18 | 0.74 | 0.7 | 3.59
2568 | 2023-05-24 | 20.5 | 4.7 | 2.98 | 3750 | 2.9 | 17.84 | 5.4 | 3.08 | 2.81 | 58.7 | 0.79 | 0.27 | 6.6 | 7.61 | 44.6 | 2.3 | 1.2 | 9.1 | 13.7 | 0.24 | 15.6 | 29 | 6.9 | 0 | 6.9 | 6.5 | 2.5 | 1.2 | 1.6 | 1 | 4.7 | 114 | 240 | 127 | 183 | 0.26 | 0.75 | 0.64 | 3.55
2569 | 2023-05-25 | 20.5 | 4.45 | 3.12 | 3740 | 2.86 | 17.97 | 5.42 | 3.13 | 2.78 | 58.86 | 0.75 | 0.28 | 6.6 | 7.56 | 45.3 | 2.2 | 1.3 | 8.6 | 13.2 | 0.13 | 15.5 | 29.8 | 6.1 | 0 | 6.1 | 6.9 | 2.3 | 1.4 | 1.4 | 0.9 | 4.7 | 113 | 246 | 130 | 175 | 0.25 | 0.85 | 0.61 | 3.78
2570 | 2023-05-26 | 20.5 | 4.49 | 3.49 | 3780 | 2.9 | 17.92 | 5.47 | 3.04 | 2.82 | 58.75 | 0.78 | 0.29 | 6.66 | 7.52 | 45.4 | 2.4 | 1.4 | 7.9 | 13.3 | 0.2 | 14.3 | 31.1 | 6.5 | 0 | 6.5 | 6.6 | 2.1 | 1.4 | 1.5 | 1.1 | 4.7 | 105 | 242 | 124 | 181 | 0.18 | 0.78 | 0.58 | 3.67
2571 | 2023-05-27 | 20.5 | 4.21 | 3.28 | 3790 | 2.81 | 18.06 | 5.56 | 3.06 | 2.87 | 59.04 | 0.76 | 0.28 | 6.65 | 7.56 | 44.8 | 2.3 | 1.3 | 9.8 | 12.9 | 0.14 | 15 | 29.8 | 7.3 | 0 | 7.3 | 6.4 | 2 | 1.5 | 1.4 | 1.1 | 4.1 | 107 | 247 | 129 | 179 | 0.26 | 0.78 | 0.6 | 3.46
2572 | 2023-05-28 | 20.5 | 4.25 | 3.78 | 3730 | 2.8 | 17.9 | 5.51 | 3.05 | 2.86 | 58.68 | 0.75 | 0.28 | 6.65 | 7.8 | 44.1 | 2.1 | 1.3 | 9.7 | 13.7 | 0.17 | 15.5 | 28.6 | 7 | 0 | 7 | 5.8 | 2.1 | 1.3 | 1.6 | 1.2 | 4.2 | 106 | 245 | 123 | 172 | 0.09 | 0.65 | 0.61 | 3.84
2573 | 2023-05-29 | 20.5 | 4.68 | 3.56 | 3720 | 2.87 | 17.25 | 5.36 | 2.97 | 2.72 | 58.35 | 0.77 | 0.27 | 6.88 | 9.75 | 41.4 | 2 | 1.3 | 6.8 | 17.8 | 0.1 | 12.4 | 29 | 6.1 | 0 | 6.1 | 5.3 | 3.2 | 0.3 | 1.2 | 1.6 | 5.2 | 105 | 251 | 127 | 131 |  |  | 0.81 | 4.49
2574 | 2023-05-30 | 20.5 | 4.6 | 5.58 | 3640 | 2.92 | 17.39 | 5.45 | 2.85 | 2.72 | 58.47 | 0.81 | 0.27 | 8.64 | 9.59 | 38.9 | 2.3 | 1.3 | 9.1 | 17.6 | 0.1 | 11.6 | 27.3 | 7.3 | 0 | 7.3 | 4.9 | 3.6 | 0.3 | 1.4 | 1.4 | 5 | 108 | 243 | 131 | 139 | 0.1 | 0.65 | 0.83 | 4.73
2575 | 2023-05-31 | 20.5 | 4.4 | 3.73 | 3750 | 2.78 | 17.9 | 5.62 | 2.89 | 2.85 | 58.77 | 0.78 | 0.28 | 8.44 | 7.72 | 43.1 | 2.7 | 1.2 | 10.1 | 13.3 | 0.18 | 9.2 | 33.9 | 8.3 | 0 | 8.3 | 5.4 | 2.5 | 0.9 | 1.7 | 1.3 | 4.2 | 110 | 240 | 122 | 178 | 0.09 | 0.6 | 0.65 | 7.93
2576 | 2023-06-01 | 20.5 | 4.4 | 3.84 | 3650 | 2.68 | 17.88 | 5.57 | 2.88 | 2.82 | 58.98 | 0.76 | 0.28 | 6.76 | 7.78 | 43.6 | 2.3 | 1.2 | 10.7 | 13 | 0.14 | 16.2 | 27.4 | 8.1 | 0 | 8.1 | 5.3 | 2.3 | 0.8 | 1.6 | 0.9 | 4.5 | 109 | 235 | 124 | 164 | 0.11 | 0.62 | 0.73 | 3.3
2577 | 2023-06-02 | 20.5 | 4.4 | 4.4 | 3650 | 2.81 | 18.04 | 5.63 | 3.01 | 2.82 | 58.97 | 0.77 | 0.28 | 6.76 | 7.5 | 44 | 2.3 | 1.3 | 9.6 | 13.1 | 0.31 | 14.7 | 29.3 | 8.2 | 0 | 8.2 | 5.7 | 2.9 | 0.7 | 1.6 | 1 | 4.4 | 108 | 245 | 120 | 155 | 0.13 | 0.75 | 0.74 | 3.88
2578 | 2023-06-03 | 20.5 | 4.4 | 3.65 | 3760 | 2.79 | 17.91 | 5.57 | 3.07 | 2.81 | 58.82 | 0.79 | 0.28 | 6.5 | 7.4 | 45.2 | 2 | 1.2 | 8.5 | 13.5 | 0.23 | 16.8 | 28.4 | 7.7 | 0 | 7.7 | 6.2 | 2.1 | 1.5 | 1.7 | 0.9 | 4.7 | 114 | 252 | 124 | 174 | 0.08 | 0.6 | 0.58 | 3.4
2579 | 2023-06-04 | 20.5 | 4.08 | 2.98 | 3720 | 2.83 | 17.8 | 5.51 | 3.14 | 2.78 | 58.78 | 0.77 | 0.29 | 6.5 | 7.71 | 44.1 | 2 | 1.3 | 9.3 | 14.3 | 0.17 | 15.3 | 28.7 | 6.5 | 0 | 6.5 | 6.7 | 2.5 | 0.9 | 1.4 | 0.9 | 4.7 | 112 | 240 | 124 | 174 | 0.15 | 0.62 | 0.65 | 3.6
2580 | 2023-06-06 | 20.5 | 4.4 | 3.51 | 3800 | 2.77 | 17.94 | 5.49 | 3.11 | 2.75 | 58.91 | 0.75 | 0.29 | 6.78 | 7.66 | 44.9 | 1.9 | 1.4 | 8.9 | 13.8 | 0.19 | 16.1 | 28.8 | 6.8 | 0 | 6.8 | 6.4 | 2.1 | 1.3 | 1.4 | 1 | 4.7 | 115 | 254 | 124 | 186 | 0.09 | 0.59 | 0.6 | 3.56
2581 | 2023-06-07 | 20.5 | 4.27 | 3.13 | 3810 | 2.82 | 17.92 | 5.4 | 3.34 | 2.76 | 59.01 | 0.73 | 0.29 | 6.78 | 7.72 | 45 | 2.1 | 1.2 | 8.6 | 13.9 | 0.22 | 16.6 | 28.4 | 5.8 | 0 | 5.8 | 7.6 | 2.2 | 1.3 | 1.4 | 1 | 4.5 | 114 | 244 | 129 | 180 | 0.08 | 0.52 | 0.38 | 3.76
2582 | 2023-06-08 | 20.5 | 4.35 | 3.56 | 3750 | 2.87 | 18 | 5.39 | 3.36 | 2.77 | 58.92 | 0.73 | 0.29 | 6.79 | 7.66 | 43.2 | 1.7 | 1.4 | 10.7 | 13.5 | 0.16 | 15.9 | 27.3 | 5.1 | 0 | 5.1 | 7.4 | 2.1 | 1.1 | 1.5 | 1 | 5.1 | 115 | 247 | 138 | 169 | 0.12 | 0.66 | 0.69 | 3.91
2583 | 2023-06-09 | 20.5 | 4.2 | 3.54 | 3760 | 2.76 | 18.29 | 5.48 | 3.39 | 2.8 | 58.49 | 0.74 | 0.28 | 6.79 | 7.31 | 44.1 | 2.3 | 1.2 | 10.5 | 13.2 | 0.11 | 16.3 | 27.8 | 5.2 | 0 | 5.2 | 7.9 | 2 | 1.3 | 1.4 | 1.1 | 4.5 | 111 | 242 | 132 | 167 | 0.11 | 0.62 | 0.54 | 3.91
2584 | 2023-06-10 | 20.5 | 4.25 | 4.27 | 3740 | 2.75 | 17.91 | 5.25 | 3.37 | 2.7 | 59.11 | 0.71 | 0.27 | 6.43 | 7.62 | 47.2 | 2.1 | 1.4 | 11 | 15.1 | 0.09 | 16.1 | 31.1 | 5.3 | 0 | 5.3 | 8.8 | 1.9 | 1.8 | 1.3 | 0.9 | 0.2 | 114 | 246 | 132 | 163 | 0.12 | 0.66 | 0.54 | 3.81
2585 | 2023-06-11 | 20.5 | 4.4 | 3.2 | 3750 | 2.77 | 18.18 | 5.39 | 3.44 | 2.75 | 58.88 | 0.72 | 0.27 | 6.43 | 7.45 | 44.8 | 2.2 | 1.2 | 9.9 | 13.3 | 0.14 | 16.5 | 28.4 | 5.3 | 0 | 5.3 | 7.9 | 2 | 1.3 | 1.6 | 1.1 | 4.4 | 112 | 246 | 126 | 159 | 0.12 | 0.66 | 0.63 | 3.73
2586 | 2023-06-12 | 20.5 | 4.56 | 3.34 | 3780 | 2.76 | 19.12 | 5.59 | 3.54 | 2.72 | 57.95 | 0.72 | 0.3 | 6.48 | 6.79 | 52.7 | 1.7 | 1.1 | 5.1 | 13.6 | 0.16 | 13 | 39.7 | 5.7 | 0 | 5.7 | 9.1 | 1.5 | 0 | 2.2 | 0.8 | 1.5 | 106 | 249 | 136 | 154 | 0.13 | 0.64 | 0.7 | 5.37
2587 | 2023-06-14 | 20.5 | 4.45 | 3.15 | 3680 | 2.83 | 17.9 | 5.23 | 3.35 | 2.72 | 58.75 | 0.69 | 0.26 | 5.61 | 7.68 | 47.2 | 2.3 | 1.4 | 6.9 | 14.3 | 0.14 | 17.2 | 30 | 5.6 | 0 | 5.6 | 7.7 | 2.8 | 1 | 1.4 | 0.8 | 3.5 | 110 | 240 | 132 | 153 | 0.35 | 0.98 | 0.66 | 3.72
2588 | 2023-06-15 | 20.5 | 4.43 | 3.56 | 3810 | 2.8 | 18.23 | 5.21 | 3.41 | 2.74 | 58.78 | 0.69 | 0.23 | 6.72 | 7.35 | 44.6 | 2.3 | 1 | 11.9 | 12.5 | 0.11 | 11.1 | 33.5 | 5 | 0 | 5 | 8.2 | 2.1 | 1.6 | 1.4 | 1.2 | 4 | 115 | 251 | 136 | 157 | 0.33 | 1.02 | 0.66 | 3.62
2589 | 2023-06-16 | 9 | 3.9 | 3.22 | 3700 | 2.8 | 18.4 | 5.23 | 3.62 | 2.82 | 58.64 | 0.7 | 0.24 | 2.86 | 6.71 | 46 | 2.6 | 1.1 | 9.9 | 11.9 | 0.25 | 14.2 | 31.9 | 5.3 | 0 | 5.3 | 8.6 | 2.6 | 1.2 | 1.5 | 1 | 3.7 | 115 | 254 | 135 | 154 | 0.11 | 0.62 | 0.66 | 3.86
2590 | 2023-06-17 | 20.5 | 4.1 | 2.82 | 3660 | 2.71 | 18.39 | 5.18 | 3.78 | 2.83 | 58.51 | 0.69 | 0.23 | 5.77 | 6.74 | 45 | 2.7 | 1.1 | 10.6 | 12.5 | 0.16 | 16.1 | 28.9 | 5.3 | 0 | 5.3 | 8.3 | 1.8 | 1.4 | 1.5 | 0.9 | 3.5 | 115 | 260 | 144 | 146 | 0.12 | 0.57 | 0.56 | 5.44
2591 | 2023-06-19 | 20.5 | 3.6 | 3 | 3660 | 2.67 | 18.32 | 5.12 | 3.61 | 2.79 | 58.91 | 0.69 | 0.22 | 5.89 | 7.5 | 43.7 | 2.5 | 1.1 | 11.7 | 13.7 | 0.07 | 13.1 | 30.6 | 4.8 | 0.1 | 4.8 | 8.6 | 2.5 | 0.8 | 1.5 | 0.7 | 3.4 | 107 | 251 | 142 | 142 | 0.15 | 0.69 | 0.66 | 4.58
2592 | 2023-06-20 | 20.5 | 4.17 | 2.89 | 3790 | 2.82 | 18.13 | 5.11 | 3.43 | 2.73 | 58.95 | 0.74 | 0.24 | 6.51 | 7.48 | 44.5 | 2.6 | 1.1 | 9.8 | 14.2 | 0.23 | 9.6 | 35 | 5.7 | 0 | 5.7 | 8.4 | 2.3 | 1.2 | 1.5 | 1 | 3.5 | 115 | 254 | 141 | 163 | 0.13 | 0.67 | 0.61 | 4.49
2593 | 2023-06-21 | 20.5 | 4.18 | 3.69 | 3660 | 2.73 | 18.39 | 4.99 | 3.62 | 2.71 | 58.83 | 0.67 | 0.22 | 6.52 | 7.94 | 46.4 | 2.3 | 1.1 | 8 | 14.8 | 0.16 | 15 | 31.5 | 4.3 | 0.3 | 4.5 | 8.8 | 3 | 0.7 | 1.3 | 1.1 | 2.9 | 115 | 250 | 143 | 140 | 0.17 | 0.86 | 0.88 | 4.73
2594 | 2023-06-22 | 20.5 | 4.19 | 3 | 3740 | 2.74 | 17.97 | 4.93 | 3.69 | 2.62 | 59.14 | 0.64 | 0.21 | 6.63 | 7.87 | 44.4 | 2.4 | 1.1 | 11.1 | 14.6 | 0.1 | 13.3 | 31.1 | 4.6 | 0 | 4.6 | 9 | 2.8 | 0.9 | 1.3 | 0.7 | 2.9 | 109 | 249 | 143 | 143 | 0.14 | 0.65 | 0.71 | 4.12
2595 | 2023-06-23 | 20.5 | 4.25 | 2.93 | 3780 | 2.73 | 18.08 | 5.04 | 3.67 | 2.65 | 58.85 | 0.65 | 0.22 | 6.83 | 7.75 | 43.5 | 2.1 | 1.1 | 11.9 | 13.7 | 0.15 | 12.9 | 30.6 | 4.5 | 0 | 4.5 | 8.8 | 2.4 | 1 | 1.4 | 1 | 3.8 | 108 | 248 | 140 | 146 | 0.13 | 0.62 | 0.69 | 4.32
2596 | 2023-06-24 | 20.5 | 4.75 | 3.23 | 3730 | 2.75 | 18.37 | 5.08 | 3.81 | 2.7 | 59.02 | 0.64 | 0.22 | 6.74 | 7.47 | 42.5 | 2.2 | 1.1 | 11.9 | 13.4 | 0.09 | 9.8 | 32.7 | 4.9 | 0 | 4.9 | 8.7 | 2.7 | 1 | 1.2 | 1.1 | 4 | 110 | 250 | 137 | 152 | 0.12 | 0.61 | 0.65 | 3.71
2597 | 2023-06-26 | 20.5 | 4.53 | 3.38 | 3740 | 2.82 | 18.35 | 5.14 | 3.63 | 2.72 | 58.77 | 0.67 | 0.23 | 6.52 | 7.49 | 41.7 | 2.3 | 1.1 | 12.5 | 13.8 | 0.09 | 8.4 | 33.4 | 3.8 | 0 | 3.8 | 9.5 | 2.7 | 1.1 | 1.3 | 1 | 4.2 | 111 | 251 | 144 | 143 | 0.37 | 0.91 | 0.65 | 3.68
2598 | 2023-06-27 | 20.5 | 4.53 | 2.96 | 3810 | 2.81 | 18.76 | 5.37 | 3.39 | 2.72 | 58.19 | 0.69 | 0.24 | 6.51 | 7.61 | 44.1 | 2.1 | 1.2 | 11.1 | 14.2 | 0.12 | 14.1 | 30 | 4.6 | 0.2 | 4.8 | 8.3 | 2.7 | 1.2 | 1.3 | 1.2 | 3.2 | 111 | 253 | 138 | 169 | 0.31 | 0.86 | 0.85 | 3.96
2599 | 2023-06-29 | 20.5 | 4.8 | 3.52 | 3760 | 2.77 | 18.13 | 5.02 | 3.67 | 2.67 | 58.96 | 0.64 | 0.22 | 6.23 | 6.99 | 44.9 | 2.2 | 1.1 | 13.6 | 12.4 | 0.09 | 14 | 30.8 | 4.1 | 0.1 | 4.3 | 9.4 | 2.3 | 1.2 | 1.4 | 0.7 | 3 | 113 | 250 | 136 | 144 | 0.6 | 1.39 | 0.64 | 3.78
2600 | 2023-06-30 | 20.5 | 4.8 | 3.67 | 3740 | 2.79 | 17.77 | 5.01 | 3.47 | 2.71 | 59.37 | 0.65 | 0.23 | 6.01 | 7.63 | 44.9 | 2.2 | 0.9 | 10.7 | 13.7 | 0.34 | 15.2 | 29.7 | 4.7 | 0 | 4.7 | 8.8 | 2.7 | 0.9 | 1.5 | 1 | 3.1 | 113 | 251 | 136 | 168 | 0.39 | 1.41 | 0.73 | 4.18
2601 | 2023-07-01 | 20.5 | 4.7 | 3.15 | 3810 | 2.84 | 17.63 | 4.95 | 3.37 | 2.64 | 59.21 | 0.69 | 0.22 | 6.64 | 7.8 | 45.9 | 2.3 | 1.1 | 9 | 14.3 | 0.3 | 14.1 | 31.8 | 5 | 0 | 5 | 8.4 | 2.8 | 0.9 | 1.4 | 0.9 | 3.8 | 112 | 249 | 133 | 160 | 0.29 | 0.92 | 0.67 | 3.15
2602 | 2023-07-02 | 20.5 | 4.25 | 3.1 | 3830 | 2.8 | 17.74 | 5.06 | 3.44 | 2.71 | 59.21 | 0.69 | 0.23 | 6.64 | 8.03 | 44.1 | 2.1 | 1.1 | 9.6 | 14.1 | 0.13 | 13.6 | 30.5 | 4.8 | 0 | 4.8 | 8.4 | 2.6 | 0.9 | 1.5 | 1.1 | 4.2 | 112 | 245 | 133 | 161 | 0.41 | 0.96 | 0.64 | 3.64
2603 | 2023-07-03 | 20.5 | 4.36 | 2.76 | 3770 | 2.76 | 18.45 | 5.19 | 3.54 | 2.68 | 58.48 | 0.72 | 0.26 | 7.06 | 7.35 | 46.1 | 2.1 | 1.1 | 8.6 | 13.5 | 0.28 | 13.2 | 32.9 | 4.6 | 0.1 | 4.7 | 9.5 | 2.3 | 1.2 | 1.5 | 1 | 3.9 | 112 | 249 | 135 | 163 | 0.25 | 0.88 | 0.98 | 3.71
2604 | 2023-07-04 | 20.5 | 4.41 | 3.12 | 3770 | 2.76 | 17.84 | 5.06 | 3.49 | 2.66 | 58.98 | 0.67 | 0.23 | 7.06 | 7.63 | 46 | 2.3 | 1.1 | 8.9 | 13.4 | 0.27 | 12.3 | 33.7 | 4.4 | 0.1 | 4.5 | 8.6 | 2.4 | 1.3 | 1.3 | 1 | 3.8 | 114 | 243 | 136 | 157 | 0.42 | 0.8 | 0.82 | 3.59
2605 | 2023-07-05 | 20.5 | 4.23 | 2.1 | 3890 | 2.78 | 17.41 | 4.94 | 3.44 | 2.59 | 59.02 | 0.64 | 0.23 | 6.68 | 8.45 | 44.8 | 2.2 | 0.9 | 9.8 | 15.8 | 0.32 | 14.2 | 30.7 | 4.7 | 0.3 | 5 | 8.8 | 2.7 | 1 | 1.4 | 1.1 | 3 | 112 | 249 | 131 | 152 | 0.04 | 0.83 | 0.54 | 4.56
2606 | 2023-07-06 | 20.5 | 4.46 | 3.44 | 3820 | 2.8 | 17.56 | 4.98 | 3.37 | 2.62 | 59.28 | 0.68 | 0.24 | 7.41 | 8.07 | 49.1 | 1.2 | 1.2 | 8.1 | 15.5 | 0.4 | 15.8 | 33.3 | 4.4 | 0.5 | 4.8 | 8.7 | 2.7 | 1.1 | 1.4 | 1 | 2.5 | 115 | 244 | 135 | 163 | 0.25 | 0.91 | 0.66 | 3.98
2607 | 2023-07-07 | 20.5 | 4.05 | 2 | 3850 | 2.78 | 17.51 | 4.99 | 3.36 | 2.65 | 59.09 | 0.68 | 0.23 | 7.09 | 8.24 | 46.7 | 1.2 | 1.1 | 8.7 | 16.4 | 0.2 | 14.6 | 32.1 | 4.5 | 0 | 4.5 | 9.4 | 2.8 | 0.9 | 1.4 | 1.2 | 3.4 | 114 | 246 | 134 | 170 | 0.28 | 0.74 | 0.7 | 4.13
2608 | 2023-07-08 | 20.5 | 4.37 | 2.95 | 3770 | 2.81 | 17.57 | 5.08 | 3.32 | 2.69 | 59.13 | 0.7 | 0.23 | 7.23 | 7.96 | 48.2 | 1.4 | 1.2 | 8 | 15.4 | 0.15 | 14.7 | 33.4 | 4.8 | 0.2 | 5 | 9.2 | 2.4 | 1.4 | 1.6 | 0.9 | 3.5 | 112 | 252 | 137 | 154 | 0.28 | 0.66 | 0.63 | 3.68
2609 | 2023-07-09 | 20.5 | 4.33 | 3.17 | 3730 | 2.82 | 17.45 | 5.05 | 3.33 | 2.69 | 59.01 | 0.7 | 0.23 | 7.23 | 8.1 | 46.5 | 1.2 | 1.1 | 7.7 | 16.3 | 0.13 | 16.1 | 30.4 | 5.5 | 0 | 5.5 | 8.7 | 2.6 | 1.2 | 1.7 | 1 | 3.5 | 113 | 242 | 133 | 159 | 0.16 | 0.69 | 0.67 | 3.9
2610 | 2023-07-10 | 20.5 | 4.7 | 3.54 | 3740 | 2.8 | 17.51 | 4.94 | 3.37 | 2.63 | 59.26 | 0.68 | 0.23 | 7.13 | 8.22 | 46 | 1.3 | 1.2 | 8.5 | 16.4 | 0.27 | 12.6 | 33.5 | 4.6 | 0.1 | 4.7 | 9.4 | 3.1 | 0.7 | 1.7 | 1 | 3.3 | 105 | 241 | 138 | 157 | 0.15 | 0.74 | 0.7 | 3.75
2611 | 2023-07-11 | 20.5 | 4.58 | 3.17 | 3710 | 2.84 | 17.46 | 5.02 | 3.33 | 2.69 | 59.18 | 0.68 | 0.23 | 7.2 | 8.03 | 46.4 | 1.6 | 1.2 | 7.7 | 15.6 | 0.11 | 16.6 | 29.8 | 5.3 | 0 | 5.3 | 8.7 | 2.6 | 1.1 | 1.6 | 1 | 3.9 | 113 | 255 | 130 | 163 | 0.13 | 0.72 | 0.63 | 3.53
2612 | 2023-07-12 | 20.5 | 4.24 | 2.93 | 3800 | 2.82 | 17.76 | 5.1 | 3.32 | 2.7 | 59.01 | 0.71 | 0.24 | 7.07 | 7.91 | 45.3 | 1.4 | 1.3 | 9.2 | 15.3 | 0.13 | 14.5 | 30.7 | 4.8 | 0 | 4.8 | 8.8 | 2.6 | 1 | 1.6 | 1 | 3.9 | 108 | 249 | 135 | 155 | 0.11 | 0.63 | 0.7 | 3.87
2613 | 2023-07-13 | 20.5 | 4.23 | 3.5 | 3740 | 2.81 | 18.03 | 5.1 | 3.5 | 2.68 | 58.58 | 0.72 | 0.24 | 6.85 | 7.79 | 45.8 | 1.5 | 1.3 | 10 | 14.3 | 0.12 | 16 | 29.8 | 4.4 | 0 | 4.4 | 9.4 | 3.3 | 0.4 | 1.7 | 1 | 3.1 | 105 | 243 | 122 | 153 | 0.12 | 0.69 | 0.75 | 4.47
2614 | 2023-07-14 | 20.5 | 4 | 3.44 | 3760 | 2.82 | 18 | 5.23 | 3.19 | 2.72 | 58.77 | 0.74 | 0.25 | 6.65 | 7.92 | 47.6 | 1.2 | 1.1 | 8.9 | 14.9 | 0.2 | 16.5 | 31.2 | 5.4 | 0 | 5.4 | 8 | 3.1 | 0.5 | 1.6 | 1.1 | 3.5 | 111 | 252 | 122 | 160 | 0.1 | 0.57 | 0.78 | 4.26
2615 | 2023-07-15 | 20.5 | 4.13 | 3.27 | 3700 | 2.88 | 17.75 | 5.23 | 3.09 | 2.71 | 58.69 | 0.73 | 0.24 | 6.77 | 8.05 | 46.2 | 1.6 | 1.2 | 8.7 | 15.1 | 0.18 | 16.3 | 29.9 | 6 | 0 | 6 | 7.4 | 3 | 0.7 | 1.6 | 0.9 | 4 | 108 | 250 | 135 | 159 | 0.1 | 0.55 | 0.77 | 3.45
2616 | 2023-07-16 | 20.5 | 4.27 | 2.76 | 3750 | 2.89 | 17.67 | 5.2 | 3.06 | 2.72 | 58.88 | 0.74 | 0.24 | 6.77 | 8.07 | 47.5 | 1.3 | 1.2 | 7.3 | 15.8 | 0.28 | 16.1 | 31.3 | 6 | 0 | 6 | 7.7 | 2.6 | 0.8 | 1.6 | 0.9 | 3.6 | 108 | 256 | 128 | 160 | 0.13 | 0.81 | 0.73 | 3.57
2617 | 2023-07-18 | 20.5 | 4.34 | 2.84 | 3720 | 2.84 | 17.63 | 5.25 | 2.99 | 2.78 | 59.13 | 0.75 | 0.23 | 6.98 | 8.07 | 48 | 1.3 | 0.8 | 7.7 | 15.6 | 0.24 | 1.6 | 46.4 | 6.6 | 0.5 | 7.1 | 7.1 | 2.6 | 1.2 | 1.7 | 0.9 | 4 | 113 | 252 | 140 | 157 | 0.14 | 0.86 | 0.67 | 3.14
2618 | 2023-07-19 | 20.5 | 4.15 | 3.22 | 3720 | 2.9 | 18.17 | 5.53 | 3.07 | 2.88 | 58.6 | 0.8 | 0.26 | 7.07 | 7.39 | 47.1 | 1.3 | 1.1 | 6.4 | 14.6 | 0.18 | 15.2 | 31.9 | 7 | 0.1 | 7.1 | 6.6 | 2.5 | 1.4 | 1.7 | 1.2 | 4.5 | 112 | 244 | 131 | 157 | 0.41 | 1.05 | 0.68 | 3.91
2619 | 2023-07-20 | 20.5 | 4.35 | 2.73 | 3760 | 2.83 | 17.91 | 5.4 | 3.03 | 2.8 | 58.97 | 0.78 | 0.25 | 6.44 | 7.77 | 46.9 | 1.1 | 1 | 7.9 | 15.2 | 0.19 | 14.1 | 32.8 | 7 | 0.2 | 7.2 | 6.9 | 2.5 | 1.2 | 1.6 | 1 | 4.1 | 113 | 252 | 141 | 160 | 0.17 | 0.86 | 0.62 | 3.63
2620 | 2023-07-21 | 20.5 | 4.18 | 2.71 | 3740 | 2.87 | 18.4 | 5.61 | 3.18 | 2.83 | 58.37 | 0.79 | 0.26 | 6.82 | 7.3 | 47 | 1.5 | 1.2 | 6.1 | 14.4 | 0.17 | 17 | 30 | 6.6 | 0.3 | 7 | 7 | 2.7 | 1.5 | 1.3 | 1.2 | 3.8 | 112 | 259 | 138 | 168 | 0.19 | 0.82 | 0.68 | 3.78
2621 | 2023-07-22 | 20.5 | 4.1 | 2.78 | 3790 | 2.87 | 18.83 | 5.97 | 3.27 | 2.9 | 57.98 | 0.81 | 0.27 | 6.33 | 7.03 | [5 empty] | 0 | [11 empty] | 111 | 252 | 132 | 158 | 0.3 | 0.86 | 0.66 | 4.66
2622 | 2023-07-23 | 20.5 | 4.11 | 2.9 | 3780 | 2.86 | 18.57 | 5.84 | 3.31 | 2.89 | 57.82 | 0.8 | 0.27 | 6.33 | 7.06 | 45.3 | 1.5 | 1.5 | 6.4 | 13.4 | 0.29 | 22.3 | 23 | 6.1 | 0 | 6.1 | 7.2 | 2.7 | 1.1 | 1.5 | 1.8 | 4.6 | 111 | 251 | 129 | 163 | 0.29 | 0.78 | 0.64 | 4.67
2623 | 2023-07-25 | 20.5 | 4.29 | 2.64 | 3810 | 2.88 | 17.76 | 5.39 | 3.05 | 2.72 | 58.6 | 0.8 | 0.26 | 6.09 | 7.86 | 45.5 | 1.4 | 1.2 | 8.4 | 15.4 | 0.28 | 15.4 | 30.1 | 6.7 | 0.1 | 6.7 | 6.4 | 3.1 | 0.7 | 1.5 | 1.1 | 4.1 | 107 | 236 | 129 | 166 | 0.4 | 0.78 | 0.75 | 3.99
2624 | 2023-07-26 | 20.5 | 4.18 | 3.08 | 3720 | 2.81 | 17.78 | 5.41 | 3.18 | 2.75 | 58.52 | 0.76 | 0.26 | 6.78 | 7.82 | 45.2 | 1.4 | 1.1 | 8.5 | 15.4 | 0.23 | 14.3 | 30.9 | 6.5 | 0.2 | 6.7 | 8.4 | 2.9 | 0.8 | 1.4 | 1.3 | 3.8 | 110 | 247 | 135 | 156 | 0.33 | 0.85 | 0.72 | 3.82
2625 | 2023-07-27 | 20.5 | 4 | 3.13 | 3700 | 2.75 | 18.87 | 5.69 | 3.64 | 2.8 | 57.93 | 0.77 | 0.26 | 6.8 | 6.89 | 47.1 | 1.3 | 1.2 | 7.4 | 13 | 0.22 | 13.8 | 33.4 | 5.3 | 0 | 5.4 | 8 | 2.8 | 0.5 | 1.6 | 1.6 | 5.1 | 105 | 244 | 128 | 157 | 0.14 | 0.68 | 0.72 | 4.78
2626 | 2023-07-28 | 20.5 | 4.14 | 3.15 | 3720 | 2.9 | 19.08 | 5.91 | 3.5 | 2.8 | 57.48 | 0.81 | 0.28 | 6.8 | 6.86 | 45.8 | 1.2 | 1.2 | 7.6 | 12.1 | 0.15 | 14.5 | 31.3 | 5.9 | 0 | 5.9 | 7.3 | 3.5 | 0.3 | 1.5 | 1.9 | 5.6 | 105 | 248 | 127 | 169 | 0.14 | 0.62 | 0.81 | 4.91
2627 | 2023-08-01 | 20.5 | 4.53 | 2.55 | 3890 | 2.81 | 18.1 | 5.26 | 3.13 | 2.67 | 58.57 | 0.77 | 0.26 | 5.73 | 8.18 | 47.2 | 1.3 | 1.3 | 5.7 | 15.5 | 0.15 | 15.8 | 31.4 | 6.8 | 0.1 | 6.9 | 6.8 | 4 | 0.2 | 1.6 | 1.2 | 4.1 | 105 | 243 | 131 | 170 | 0.15 | 0.64 | 0.89 | 3.98
2628 | 2023-08-02 | 20.5 | 4.39 | 2.85 | 3810 | 3.03 | 17.84 | 5.43 | 3.15 | 2.73 | 58.27 | 0.79 | 0.26 | 6.91 | 7.77 | 44.2 | 1.3 | 1.2 | 8.9 | 13.8 | 0.17 | 13.9 | 30.3 | 7 | 0 | 7 | 7.2 | 3.6 | 0.6 | 1.6 | 1.4 | 4.8 | 108 | 251 | 126 | 169 | 0.16 | 0.65 | 0.89 | 4.74
2629 | 2023-08-03 | 20.5 | 4.29 | 3.72 | 3810 | 2.89 | 18.21 | 5.53 | 3.19 | 2.76 | 58.05 | 0.81 | 0.27 | 6.57 | 7.53 | 45.9 | 1.4 | 1.2 | 8.1 | 13.6 | 0.24 | 14.2 | 31.6 | 6.8 | 0.1 | 6.9 | 6.6 | 3.3 | 0.4 | 1.7 | 1.7 | 4.6 | 108 | 242 | 120 | 146 | 0.14 | 0.68 | 0.81 | 4.96
2630 | 2023-08-04 | 20.5 | 4.32 | 3.52 | 3800 | 2.87 | 18.39 | 5.55 | 3.2 | 2.79 | 58.31 | 0.81 | 0.27 | 6.36 | 7.62 | 46 | 1.8 | 1.2 | 7.8 | 13.5 | 0.26 | 14.2 | 31.7 | 5.8 | 0.1 | 5.9 | 7 | 3.3 | 0.5 | 1.5 | 1.6 | 5 | 105 | 240 | 135 | 158 | 0.15 | 0.67 | 0.74 | 4.81
2631 | 2023-08-05 | 20.5 | 4 | 4.5 | 3760 | 2.8 | 18.51 | 5.67 | 3.25 | 2.82 | 57.97 | 0.8 | 0.27 | 6.48 | 7.28 | 46.5 | 1.5 | 1.2 | 6.2 | 13.5 | 0.22 | 14.1 | 32.4 | 6.1 | 0 | 6.1 | 7.7 | 2.9 | 1 | 1.6 | 1.5 | 4.9 | 105 | 248 | 127 | 156 | 0.13 | 0.74 | 0.69 | 4.61
2632 | 2023-08-06 | 20.5 | 4.4 | 3.37 | 3760 | 2.8 | 18.42 | 5.54 | 3.35 | 2.82 | 58.17 | 0.78 | 0.26 | 6.48 | 7.41 | 44.9 | 1.6 | 1.1 | 8.8 | 13 | 0.25 | 14.6 | 30.2 | 6.2 | 0 | 6.2 | 7.6 | 3.4 | 0.4 | 1.6 | 1.5 | 4.9 | 105 | 248 | 114 | 148 | 0.51 | 1.38 | 0.79 | 4.5
2633 | 2023-08-07 | 20.5 | 4.65 | 2.96 | 3720 | 2.87 | 18.39 | 5.64 | 3.45 | 2.83 | 58.17 | 0.77 | 0.26 | 6.28 | 7.27 | 46.3 | 1.7 | 1.2 | 7.1 | 12.9 | 0.21 | 14.8 | 31.5 | 6.3 | 0 | 6.3 | 7.9 | 3.5 | 0.6 | 1.5 | 1.4 | 4.9 | 105 | 249 | 126 | 157 | 0.29 | 0.88 | 0.87 | 5.11
2634 | 2023-08-09 | 20.5 | 4.7 | 2.65 | 3770 | 2.96 | 18.04 | 5.46 | 3.39 | 2.82 | 58.21 | 0.76 | 0.25 | 6.08 | 7.85 | 42.2 | 2.4 | 1 | 9.5 | 13.1 | 0.33 | 9.1 | 33.1 | 6.9 | 0 | 6.9 | 6.4 | 3.6 | 0.8 | 1.5 | 1.4 | 4.6 | 110 | 240 | 127 | 161 | 0.28 | 0.83 | 0.74 | 4.27
2635 | 2023-08-10 | 20.5 | 4.64 | 3.22 | 3740 | 2.96 | 17.77 | 5.49 | 3.25 | 2.76 | 58.33 | 0.77 | 0.25 | 3.6 | 7.37 | 42.5 | 2.3 | 1.1 | 9.5 | 13.6 | 0.15 | 10.6 | 31.9 | 7.1 | 0 | 7.1 | 7.2 | 2.5 | 2 | 1.4 | 1.1 | 4.7 | 114 | 247 | 134 | 163 | 0.51 | 1.73 | 0.66 | 4.08
2636 | 2023-08-11 | 20.5 | 4.5 | 3.05 | 3730 | 2.87 | 17.96 | 5.52 | 3.32 | 2.73 | 58.27 | 0.78 | 0.25 | 6.37 | 7.25 | 44.5 | 2.4 | 1 | 8.7 | 12.8 | 0.35 | 13.7 | 30.8 | 7.4 | 0.2 | 7.6 | 6.4 | 2.4 | 1.5 | 1.4 | 1.1 | 4.7 | 115 | 243 | 127 | 160 | 0.39 | 0.94 | 0.67 | 4.38
2637 | 2023-08-12 | 20.5 | 4.53 | 2.89 | 3720 | 2.88 | 17.93 | 5.43 | 3.28 | 2.74 | 58.31 | 0.79 | 0.25 | 6.27 | 7.58 | 43.3 | 2.4 | 1 | 10.1 | 13.4 | 0.38 | 14 | 29.3 | 7 | 0.1 | 7.1 | 6.4 | 3.1 | 0.9 | 1.4 | 1.1 | 4.4 | 110 | 245 | 122 | 170 | 0.28 | 0.76 | 0.75 | 4.35
2638 | 2023-08-13 | 20.5 | 4.53 | 1.92 | 3710 | 2.94 | 17.85 | 5.44 | 3.32 | 2.75 | 58.36 | 0.78 | 0.25 | 6.27 | 7.8 | 42.2 | 2.8 | 1 | 9.5 | 13.3 | 0.24 | 8.8 | 33.4 | 6.9 | 0 | 6.9 | 6.4 | 3.1 | 0.7 | 1.3 | 1.3 | 4.8 | 112 | 241 | 128 | 161 | 0.38 | 0.87 | 0.77 | 4.56
2639 | 2023-08-14 | 20.5 | 4.79 | 1.57 | 3760 | 2.86 | 17.95 | 5.38 | 3.29 | 2.71 | 58.63 | 0.76 | 0.25 | 6.69 | 7.69 | 42.6 | 2.3 | 0.9 | 9.7 | 13.6 | 0.19 | 8.5 | 34.1 | 6.6 | 0.1 | 6.6 | 7.3 | 3.2 | 1 | 1.2 | 1.2 | 4 | 110 | 247 | 137 | 166 | 0.43 | 0.78 | 0.77 | 4.61
2640 | 2023-08-15 | 20.5 | 4.61 | 2.48 | 3730 | 2.9 | 17.93 | 5.16 | 3.17 | 2.62 | 58.9 | 0.74 | 0.24 | 6.58 | 8.1 | 43.7 | 2.3 | 1.1 | 10.6 | 14.3 | 0.19 | 14.9 | 28.9 | 6.2 | 0.2 | 6.4 | 6.8 | 3.3 | 0.8 | 1.4 | 1 | 4 | 112 | 239 | 132 | 154 | 0.37 | 0.77 | 0.77 | 4.54
2641 | 2023-08-16 | 20.5 | 4.43 | 2.35 | 3800 | 2.89 | 17.77 | 5.24 | 3.14 | 2.75 | 58.68 | 0.76 | 0.25 | 6.94 | 8.12 | 42.9 | 2.3 | 1.2 | 10.3 | 13.9 | 0.28 | 9.2 | 33.7 | 6.1 | 0.2 | 6.2 | 6.8 | 3.8 | 0.5 | 1.2 | 0.9 | 3.8 | 108 | 248 | 120 | 159 | 0.39 | 0.84 | 0.84 | 3.78
2642 | 2023-08-17 | 20.5 | 4.7 | 2.12 | 3800 | 2.85 | 17.47 | 5.11 | 3.05 | 2.68 | 59.25 | 0.72 | 0.23 | 6.91 | 8.48 | 44.9 | 1.9 | 1.1 | 9.3 | 14.5 | 0.25 | 8.8 | 36.1 | 6.9 | 0 | 6.9 | 6.5 | 4 | 0.4 | 1.4 | 0.8 | 3.3 | 109 | 236 | 118 | 159 | 0.22 | 0.96 | 0.87 | 3.58
2643 | 2023-08-18 | 20.5 | 4.6 | 2.1 | 3800 | 2.88 | 17.75 | 5.12 | 3.17 | 2.6 | 58.96 | 0.7 | 0.23 | 7.28 | 8.47 | 42.8 | 2.3 | 1 | 11 | 14.9 | 0.18 | 2.7 | 40.1 | 5.4 | 0 | 5.4 | 8.1 | 3.6 | 0.4 | 1.1 | 1 | 3.7 | 110 | 246 | 124 | 149 | 0.29 | 0.88 | 0.84 | 3.85
2644 | 2023-08-19 | 20.5 | 4.2 | 3.4 | 3750 | 2.88 | 17.93 | 5.1 | 3.2 | 2.62 | 58.84 | 0.71 | 0.24 | 7.27 | 8.06 | 43.4 | 2.2 | 1 | 10.6 | 13.9 | 0.33 | 9.4 | 34 | 5.1 | 0 | 5.1 | 7.5 | 3.4 | 0.7 | 1.1 | 0.9 | 3.9 | 108 | 245 | 130 | 159 | 0.36 | 0.82 | 0.78 | 3.78
2645 | 2023-08-20 | 20.5 | 4.2 | 3.3 | 3760 | 2.91 | 17.69 | 5.05 | 3.15 | 2.6 | 58.94 | 0.69 | 0.23 | 7.27 | 8.12 | 44.1 | 2.3 | 1.2 | 10.9 | 14.7 | 0.4 | 15.3 | 28.8 | 5.7 | 0.1 | 5.8 | 6.7 | 3.5 | 0.7 | 1.3 | 1 | 3.2 | 112 | 234 | 130 | 147 | 0.12 | 0.7 | 0.82 | 3.63
2646 | 2023-08-21 | 20.5 | 4.83 | 2.53 | 3700 | 2.95 | 17.63 | 5.19 | 3.18 | 2.68 | 58.92 | 0.71 | 0.22 | 6.95 | 7.8 | 43.1 | 2.4 | 1.1 | 9.7 | 13.7 | 0.35 | 14.3 | 28.8 | 6.3 | 0.2 | 6.4 | 6.4 | 3.7 | 0.6 | 1.4 | 1.2 | 3.9 | 111 | 248 | 126 | 141 | 0.11 | 0.5 | 0.82 | 4.02
2647 | 2023-08-22 | 20.5 | 4.43 | 3.28 | 3740 | 2.88 | 18.3 | 5.33 | 3.28 | 2.69 | 58.31 | 0.75 | 0.24 | 6.68 | 7.44 | 43.2 | 2.2 | 0.9 | 10.5 | 13.4 | 0.27 | 9.7 | 33.4 | 5.8 | 0 | 5.8 | 7.1 | 3.6 | 0.8 | 1 | 1.2 | 4.8 | 110 | 249 | 131 | 156 | 0.12 | 0.71 | 0.78 | 4.46
2648 | 2023-08-23 | 20.5 | 4.46 | 2.16 | 3840 | 2.9 | 17.75 | 5.08 | 3.17 | 2.61 | 58.93 | 0.72 | 0.22 | 6.32 | 8.25 | 43.4 | 2.3 | 0.9 | 8.7 | 15.6 | 0.26 | 13.6 | 29.8 | 5.1 | 0 | 5.2 | 7.5 | 3.5 | 0.4 | 1.2 | 1.2 | 3.7 | 108 | 238 | 119 | 141 | 0.11 | 0.66 | 0.78 | 4.51
2649 | 2023-08-24 | 20.5 | 4.37 | 1.75 | 3820 | 2.99 | 17.67 | 5.22 | 3.28 | 2.69 | 58.43 | 0.73 | 0.24 | 7.16 | 8.95 | 48.6 | 1.4 | 1 | 12.6 | 12 | 0.17 | 16 | 32.6 | 5.3 | 0.1 | 5.4 | 9.6 | 3 | 0.7 | 1.6 | 0.3 | 0 | 110 | 253 | 136 | 160 | 0.11 | 0.66 | 0.91 | 4.24
2650 | 2023-08-25 | 20.5 | 4.68 | 2.35 | 3690 | 2.93 | 17.77 | 5.09 | 3.33 | 2.69 | 58.52 | 0.73 | 0.23 | 7.71 | 7.89 | 42.9 | 2.1 | 1.2 | 8.9 | 14.4 | 0.18 | 8.5 | 34.4 | 4.5 | 0 | 4.5 | 8.3 | 3.2 | 1.1 | 1.3 | 1.2 | 4.3 | 106 | 240 | 128 | 149 | 0.15 | 0.69 | 0.76 | 3.87
2651 | 2023-08-26 | 20.5 | 4.9 | 2.89 | 3700 | 2.88 | 17.64 | 5.05 | 3.26 | 2.67 | 58.73 | 0.74 | 0.23 | 6.83 | 8.02 | 44.9 | 2.5 | 1.1 | 7.3 | 14.4 | 0.2 | 10.3 | 34.6 | 5.2 | 0 | 5.2 | 7.5 | 3.7 | 0.6 | 1.3 | 1.1 | 4.5 | 107 | 249 | 131 | 149 | 0.14 | 0.72 | 0.78 | 3.91
2652 | 2023-08-27 | 20.5 | 4.8 | 2.82 | 3740 | 2.83 | 17.76 | 5.07 | 3.33 | 2.65 | 58.77 | 0.72 | 0.24 | 6.83 | 8 | 43.3 | 2.3 | 1.1 | 10.5 | 13.5 | 0.27 | 14.3 | 29.1 | 5.1 | 0 | 5.1 | 8.4 | 3.1 | 0.5 | 1.4 | 1 | 4.7 | 108 | 247 | 128 | 153 | 0.22 | 0.91 | 0.77 | 4.22
2653 | 2023-08-29 | 20.5 | 4.8 | 2.38 | 3770 | 2.92 | 17.95 | 5.26 | 3.32 | 2.72 | 58.23 | 0.77 | 0.26 | 6.91 | 7.72 | 43 | 2.2 | 1.2 | 9.7 | 14 | 0.22 | 13.9 | 29.1 | 5.5 | 0.1 | 5.6 | 7 | 3.6 | 0.6 | 1.3 | 1.3 | 4.6 | 110 | 238 | 126 | 153 | 0.19 | 0.72 | 0.81 | 4.43
2654 | 2023-08-30 | 20.5 | 4.8 | 2.8 | 3740 | 2.94 | 17.79 | 5.19 | 3.32 | 2.71 | 58.51 | 0.75 | 0.25 | 6.91 | 7.83 | 42.6 | 2.5 | 1.1 | 10.8 | 13.9 | 0.16 | 15 | 27.7 | 5.7 | 0 | 5.7 | 6.8 | 3.2 | 0.8 | 1.4 | 1.3 | 4.2 | 107 | 244 | 129 | 145 | 0.41 | 1.04 | 0.82 | 4.7
2655 | 2023-09-01 | 20.5 | 4.77 | 2.91 | 3760 | 2.94 | 17.66 | 5.15 | 3.17 | 2.67 | 58.52 | 0.76 | 0.27 | 6.64 | 8.16 | 42.5 | 2.1 | 1.3 | 10.2 | 14.9 | 0.14 | 13.6 | 28.9 | 6 | 0.1 | 6.1 | 7.1 | 2.9 | 1.1 | 1.2 | 1.2 | 4.2 | 110 | 243 | 133 | 165 | 0.38 | 0.89 | 0.79 | 4.35
2656 | 2023-09-02 | 20.5 | 4.8 | 2.92 | 3740 | 2.87 | 17.66 | 5.15 | 3.19 | 2.68 | 58.7 | 0.75 | 0.25 | 7.05 | 8.08 | 43.4 | 2.3 | 1.2 | 10.1 | 15 | 0.22 | 14.1 | 29.4 | 5.4 | 0.3 | 5.7 | 7.8 | 3 | 0.8 | 1.3 | 0.9 | 3.9 | 113 | 241 | 125 | 163 | 0.18 | 0.76 | 0.86 | 3.49
2657 | 2023-09-03 | 20.5 | 4.8 | 4 | 3830 | 2.93 | 17.28 | 5.09 | 3.04 | 2.7 | 58.6 | 0.77 | 0.26 | 7.05 | 8.42 | 42.5 | 1.9 | 1.4 | 10.6 | 15.5 | 0.16 | 8.9 | 33.6 | 6 | 0 | 6 | 6.6 | 3.6 | 0.6 | 1.3 | 0.9 | 3.7 | 110 | 250 | 120 | 162 | 0.13 | 0.69 | 0.89 | 3.37
2658 | 2023-09-04 | 20.5 | 4.76 | 3.82 | 3710 | 2.92 | 17.35 | 5.19 | 3.03 | 2.79 | 59.02 | 0.75 | 0.26 | 7.16 | 8.13 | 43 | 2.2 | 1.2 | 10.5 | 14.1 | 0.23 | 10 | 33 | 7.4 | 0 | 7.4 | 6.1 | 3.3 | 0.8 | 1.4 | 0.9 | 3.9 | 108 | 238 | 115 | 163 | 0.33 | 0.93 | 0.77 | 3.71
2659 | 2023-09-05 | 20.5 | 4.8 | 2.73 | 3750 | 2.93 | 17.48 | 5.33 | 3.01 | 2.84 | 58.77 | 0.78 | 0.27 | 7.05 | 8.23 | 42.7 | 1.9 | 1.3 | 10.1 | 14.8 | 0.15 | 9.8 | 32.9 | 7.1 | 0 | 7.1 | 6 | 2.9 | 1 | 1.3 | 1 | 4 | 109 | 239 | 120 | 169 | 0.16 | 0.66 | 0.76 | 3.82
2660 | 2023-09-06 | 20.5 | 4.58 | 2.61 | 3800 | 2.92 | 17.47 | 5.41 | 3.02 | 2.82 | 58.73 | 0.79 | 0.27 | 7.1 | 8.07 | 42.4 | 2.3 | 1 | 10.9 | 14.3 | 0.31 | 9.6 | 32.8 | 7.9 | 0 | 7.9 | 5.4 | 3.2 | 0.8 | 1.5 | 1.1 | 3.8 | 111 | 240 | 124 | 171 | 0.14 | 0.62 | 0.73 | 4.33
2661 | 2023-09-07 | 20.5 | 4.3 | 4.32 | 3880 | 2.88 | 17.97 | 5.75 | 3.02 | 2.81 | 58.28 | 0.82 | 0.31 | 7.06 | 8.14 | 41.5 | 2 | 1.3 | 10.5 | 14.7 | 0.24 | 12.8 | 28.7 | 7 | 0.2 | 7.2 | 5.3 | 3.2 | 0.8 | 1.3 | 1.9 | 2.5 | 110 | 232 | 120 | 161 | 0.16 | 0.82 | 0.74 | 4.65
2662 | 2023-09-08 | 20.5 | 4.21 | 4.77 | 3890 | 2.87 | 18.05 | 5.68 | 3.01 | 2.81 | 58.08 | 0.81 | 0.31 | 6.86 | 8.04 | 42.8 | 2.5 | 1.4 | 9.2 | 14.6 | 0.25 | 1.4 | 41.4 | 7.1 | 0 | 7.1 | 5.5 | 3 | 1.2 | 1.3 | 2.1 | 3.4 | 108 | 244 | 121 | 174 | 0.13 | 0.86 | 0.64 | 4.75
2663 | 2023-09-09 | 20.5 | 4.26 | 4.76 | 3700 | 2.94 | 17.7 | 5.48 | 3.08 | 2.75 | 58.27 | 0.79 | 0.29 | 6.84 | 8.21 | 42.6 | 2.4 | 1.3 | 10 | 15 | 0.25 | 9.8 | 32.8 | 6.3 | 0 | 6.3 | 6.5 | 3.2 | 0.8 | 1.4 | 1.4 | 3.2 | 107 | 245 | 121 | 152 | 0.16 | 0.92 | 0.78 | 3.96
2664 | 2023-09-10 | 20.5 | 3.98 | 4.12 | 3770 | 3 | 17.36 | 5.28 | 3.13 | 2.75 | 59.02 | 0.75 | 0.26 | 6.84 | 8.04 | 43 | 2.1 | 1.2 | 9.5 | 14.9 | 0.21 | 7.9 | 35.1 | 6.7 | 0 | 6.7 | 7.1 | 2.9 | 1.5 | 1.3 | 1 | 4 | 113 | 237 | 118 | 165 | 0.08 | 0.82 | 0.74 | 3.69
2665 | 2023-09-11 | 20.5 | 4.45 | 3.02 | 3700 | 2.88 | 17.43 | 5.52 | 3.13 | 2.83 | 58.76 | 0.82 | 0.27 | 6.96 | 7.73 | 42.4 | 2.3 | 1.2 | 9.8 | 14.5 | 0.28 | 3.9 | 38.5 | 8.2 | 0 | 8.2 | 6.1 | 2.7 | 1.2 | 1.1 | 0.9 | 3.9 | 114 | 247 | 121 | 153 | 0.13 | 0.57 | 0.63 | 3.89
2666 | 2023-09-12 | 20.5 | 4.7 | 1.81 | 3830 | 2.93 | 17.62 | 5.59 | 3.12 | 2.84 | 58.69 | 0.82 | 0.28 | 6.81 | 7.81 | 42.6 | 2.2 | 1.2 | 9.7 | 14.1 | 0.27 | 8.8 | 33.8 | 8 | 0 | 8 | 6 | 2.8 | 1.2 | 1.6 | 1 | 4.7 | 113 | 241 | 120 | 168 | 0.07 | 0.48 | 0.65 | 3.79
2667 | 2023-09-13 | 20.5 | 4.29 | 2.65 | 3750 | 2.86 | 17.44 | 5.38 | 3.17 | 2.87 | 58.76 | 0.78 | 0.28 | 6.81 | 7.9 | 44.2 | 2 | 1.4 | 7.1 | 15.2 | 0.28 | 15.6 | 28.6 | 7 | 0.1 | 7.1 | 6.7 | 2.8 | 1.1 | 1.5 | 0.9 | 3.3 | 115 | 248 | 126 | 162 | 0.12 | 0.07 | 0.61 | 3.79
2668 | 2023-09-14 | 20.5 | 4.17 | 2.59 | 3780 | 2.83 | 17.65 | 5.3 | 3.22 | 2.8 | 58.83 | 0.79 | 0.28 | 6.95 | 7.75 | 43.4 | 2.3 | 1.2 | 10.9 | 13.7 | 0.32 | 10.3 | 33.1 | 6.3 | 0 | 6.3 | 6.7 | 2.4 | 1.1 | 1.4 | 1 | 4.2 | 113 | 229 | 128 | 166 | 0.16 | 0.68 | 0.62 | 3.92
2669 | 2023-09-15 | 20.5 | 4.19 | 4.38 | 3600 | 2.94 | 17.69 | 5.31 | 3.3 | 2.76 | 58.49 | 0.76 | 0.28 | 6.82 | 7.56 | 44 | 2.2 | 1.2 | 10.6 | 13.2 | 0.23 | 14.6 | 29.4 | 5.9 | 0 | 5.9 | 7 | 2.6 | 1.4 | 1.3 | 0.9 | 3.9 | 113 | 240 | 125 | 176 | 0.18 | 0.99 | 0.66 | 4.21
2670 | 2023-09-16 | 20.5 | 4.31 | 3.27 | 3700 | 2.86 | 17.75 | 5.29 | 3.41 | 2.82 | 58.75 | 0.77 | 0.28 | 6.55 | 7.47 | 44.1 | 1.8 | 1.3 | 9.4 | 13.8 | 0.24 | 17.4 | 26.7 | 5.8 | 0 | 5.8 | 7.3 | 2.4 | 1.3 | 1.4 | 0.8 | 4.3 | 115 | 248 | 127 | 176 | 0.15 | 0.85 | 0.6 | 3.7
2671 | 2023-09-17 | 20.5 | 4.46 | 3.7 | 3610 | 2.92 | 17.37 | 5.2 | 3.18 | 2.75 | 59.17 | 0.77 | 0.27 | 6.55 | 7.98 | 43.6 | 2.2 | 1.3 | 10.3 | 13.9 | 0.2 | 8.9 | 34.7 | 6.8 | 0 | 6.8 | 6.8 | 3.3 | 0.6 | 1.4 | 0.7 | 3.9 | 107 | 248 | 123 | 154 | 0.14 | 0.26 | 0.76 | 3.26
2672 | 2023-09-18 | 20.5 | 4.33 | 1.82 | 3700 | 2.8 | 17.7 | 5.2 | 3.38 | 2.79 | 58.92 | 0.74 | 0.27 | 6.88 | 7.35 | 44.3 | 2 | 1.4 | 8.5 | 12.7 | 0.1 | 9.7 | 34.6 | 5.6 | 0 | 5.6 | 7.5 | 2.3 | 1 | 1.3 | 0.8 | 5.1 | 113 | 245 | 137 | 177 | 0.11 | 0.51 | 0.61 | 3.41
2673 | 2023-09-19 | 20.5 | 4.38 | 2.32 | 3650 | 2.9 | 17.66 | 5 | 3.62 | 2.71 | 58.94 | 0.71 | 0.26 | 6.48 | 7.49 | 43.1 | 2.2 | 1.1 | 11.2 | 12.7 | 0.08 | 9.3 | 33.8 | 4.5 | 0 | 4.5 | 8.5 | 2.6 | 1 | 1.2 | 0.7 | 4.8 | 113 | 256 | 138 | 170 | 0.08 | 0.42 | 0.68 | 3.21
2674 | 2023-09-20 | 20.5 | 4.42 | 2.3 | 3670 | 3.04 | 17.46 | 4.86 | 3.69 | 2.67 | 58.91 | 0.71 | 0.27 | 6.57 | 7.97 | 43.3 | 2.2 | 1 | 8.7 | 14.5 | 0.15 | 14.6 | 28.6 | 3.7 | 0 | 3.7 | 8.7 | 2.9 | 0.9 | 1.3 | 1.1 | 5.2 | 115 | 264 | 135 | 163 | 0.1 | 0.26 | 0.66 | 3.5
2675 | 2023-09-21 | 20.5 | 4.08 | 2.47 | 3620 | 2.81 | 17.7 | 4.91 | 3.68 | 2.67 | 59.09 | 0.7 | 0.27 | 7.04 | 7.62 | 44.5 | 2.2 | 1 | 10.4 | 13.2 | 0.18 | 16.4 | 28.1 | 3.8 | 0 | 3.8 | 9 | 2.4 | 1.1 | 1.1 | 0.9 | 4.7 | 114 | 254 | 135 | 161 | 0.15 | 0.59 | 0.62 | 2.79
2676 | 2023-09-22 | 20.5 | 4.1 | 2.42 | 3680 | 2.84 | 17.42 | 5.04 | 3.4 | 2.7 | 59.05 | 0.74 | 0.26 | 6.73 | 8.15 | 42.8 | 2.2 | 1.2 | 10.5 | 14.6 | 0.29 | 10 | 32.8 | 5.2 | 0 | 5.2 | 7.9 | 2.5 | 1 | 1.1 | 1.1 | 4.5 | 105 | 255 | 123 | 179 | 0.11 | 0.51 | 0.64 | 3.27
2677 | 2023-09-23 | 20.5 | 4.18 | 2.76 | 3810 | 2.79 | 17.46 | 5.09 | 3.37 | 2.71 | 58.87 | 0.73 | 0.26 | 7.23 | 8.4 | 42.2 | 2.3 | 1.2 | 10.9 | 14.6 | 0.26 | 14.2 | 28 | 5.1 | 0 | 5.1 | 8.4 | 2.7 | 0.5 | 1.4 | 1 | 3.9 | 108 | 252 | 125 | 160 | 0.17 | 0.36 | 0.66 | 3.7
2678 | 2023-09-24 | 20.5 | 4.04 | 2.2 | 3880 | 2.72 | 17.64 | 5.06 | 3.35 | 2.77 | 58.91 | 0.71 | 0.27 | 7.23 | 8.37 | 44.4 | 2 | 1.2 | 9.5 | 14.3 | 0.14 | 9.5 | 34.9 | 4.8 | 0 | 4.8 | 8.1 | 2.5 | 1 | 1.4 | 1.2 | 3.8 | 112 | 247 | 127 | 169 | 0.14 | 0.57 | 0.59 | 4.01
2679 | 2023-09-25 | 20.5 | 3.83 | 2.09 | 3760 | 2.81 | 17.54 | 4.98 | 3.31 | 2.7 | 59.61 | 0.72 | 0.25 | 7.42 | 8.46 | 42.7 | 2 | 1.3 | 10.9 | 15 | 0.2 | 14.8 | 27.8 | 4.8 | 0 | 4.8 | 7.9 | 2.6 | 0.9 | 1.5 | 0.9 | 4.4 | 114 | 246 | 137 | 150 | 0.13 | 0.52 | 0.63 | 3.26
2680 | 2023-09-26 | 20.5 | 4.17 | 2.33 | 3710 | 2.78 | 17.92 | 5.2 | 3.37 | 2.77 | 58.89 | 0.71 | 0.27 | 7.51 | 7.46 | [17 empty] | 113 | 256 | 128 | 171 | 0.15 | 0.57 | 0.62 | 3.59
2681 | 2023-09-27 | 20.5 | 4.1 | 3.25 | 3730 | 2.82 | 17.59 | 5.25 | 3.05 | 2.81 | 58.95 | 0.77 | 0.27 | 6.52 | 7.85 | [17 empty] | 109 | 249 | 128 | 171 | 0.21 | 0.9 | 0.65 | 3.31
2682 | 2023-09-28 | 20.5 | 4.13 | 2.89 | 3700 | 2.71 | 17.93 | 5.27 | 3.15 | 2.85 | 59.06 | 0.74 | 0.27 | 6.88 | 7.01 | [17 empty] | 114 | 240 | 127 | 160 | 0.16 | 0.72 | 0.56 | 3.28
2683 | 2023-09-29 | 20.5 | 4.46 | 2.43 | 3840 | 2.79 | 17.58 | 5.28 | 3.08 | 2.9 | 59.07 | 0.72 | 0.26 | 6.18 | 8.05 | [17 empty] | 114 | 243 | 119 | 159 | 0.14 | 0.65 | 0.59 | 3.26
2684 | 2023-09-30 | 20.5 | 4.65 | 2.62 | 3680 | 2.79 | 17.61 | 5.21 | 3.15 | 2.87 | 58.87 | 0.74 | 0.26 | 6.18 | 7.08 | [17 empty] | 115 | 245 | 129 | 157 | 0.13 | 0.65 | 0.57 | 3.31
2685 | 2023-10-02 | 20.5 | 4.55 | 2.85 | 3720 | 2.97 | 18.34 | 5.27 | 3.54 | 2.85 | 58.21 | 0.8 | 0.31 | 6.2 | 7.1 | [17 empty] | 108 | 250 | 132 | 167 | 0.32 | 0.91 | 0.65 | 4.58
2686 | 2023-10-03 | 20.5 | 4.37 | 2.13 | 3750 | 2.88 | 18.09 | 5.23 | 3.39 | 2.86 | 58.36 | 0.77 | 0.28 | 6.08 | 7.42 | [17 empty] | 109 | 251 | 131 | 166 | 0.16 | 0.77 | 0.67 | 3.85
2687 | 2023-10-04 | 20.5 | 4.27 | 2.39 | 3780 | 2.9 | 17.71 | 5.1 | 3.31 | 2.81 | 58.77 | 0.74 | 0.25 | 6.41 | 8.3 | 45.5 | 1.1 | 1.3 | 7.1 | 16.7 | 0.19 | 16.7 | 28.8 | 4.4 | 0 | 4.4 | 8.9 | 3 | 0.8 | 1.5 | 1.2 | 4.1 | 114 | 254 | 134 | 169 | 0.23 | 0.88 | 0.68 | 3.85
2688 | 2023-10-05 | 20.5 | 4.23 | 2.04 | 3830 | 2.99 | 17.61 | 5.16 | 3.28 | 2.76 | 58.58 | 0.73 | 0.25 | 7.28 | 9.03 | 42.8 | 1.3 | 1.3 | 7.7 | 17.9 | 0.11 | 13.1 | 29.7 | 4.9 | 0 | 4.9 | 8.3 | 3.5 | 0.4 | 1.3 | 1.1 | 4.6 | 108 | 257 | 135 | 157 | 0.11 | 0.71 | 0.79 | 4.37
2689 | 2023-10-06 | 20.5 | 4.05 | 1.89 | 3760 | 2.89 | 17.51 | 5.14 | 3.27 | 2.79 | 58.52 | 0.72 | 0.24 | 7.87 | 8.53 | 45.8 | 1.3 | 1.2 | 7.1 | 16.3 | 0.39 | 14.7 | 31.1 | 5.5 | 0 | 5.5 | 8.2 | 2.8 | 0.7 | 1.7 | 1 | 4.1 | 112 | 256 | 141 | 163 | 0.16 | 0.72 | 0.71 | 3.91
2690 | 2023-10-07 | 20.5 | 3.95 | 1.95 | 3780 | 2.88 | 17.48 | 5.03 | 3.23 | 2.77 | 58.82 | 0.73 | 0.23 | 7.51 | 8.66 | 46 | 1.5 | 1.3 | 6.5 | 16.9 | 0.3 | 15.8 | 30.2 | 4.6 | 0 | 4.6 | 8.2 | 2.9 | 0.5 | 1.4 | 1.1 | 4.4 | 112 | 251 | 136 | 161 | 0.13 | 0.69 | 0.73 | 4.07
2691 | 2023-10-09 | 20.5 | 4.05 | 1.74 | 3790 | 2.75 | 17.78 | 5.15 | 3.22 | 2.78 | 58.89 | 0.7 | 0.23 | 7.61 | 8.36 | 46.3 | 1.2 | 1.3 | 7.7 | 16.4 | 0.19 | 15 | 31.3 | 5.3 | 0 | 5.3 | 8.5 | 2.7 | 0.6 | 1.4 | 1 | 3.8 | 113 | 248 | 126 | 168 | 0.26 | 0.84 | 0.68 | 3.99
2692 | 2023-10-10 | 20.5 | 4.06 | 1.43 | 3840 | 2.83 | 18.31 | 5.35 | 3.31 | 2.86 | 58.13 | 0.73 | 0.26 | 7.36 | 8.27 | 45.7 | 1.4 | 1.3 | 8.3 | 16.6 | 0.29 | 16.6 | 29.1 | 5 | 0 | 5 | 8.4 | 3.1 | 0.5 | 1.3 | 1 | 3.7 | 111 | 255 | 133 | 165 | 0.29 | 0.77 | 0.77 | 4.72
2693 | 2023-10-11 | 20.5 | 3.95 | 1.8 | 3850 | 2.83 | 17.88 | 5.2 | 3.42 | 2.77 | 58.81 | 0.74 | 0.24 | 7.12 | 8.37 | 47.5 | 1.2 | 1.2 | 6.9 | 16.1 | 0.15 | 17.2 | 30.4 | 5 | 0.1 | 5.1 | 8.3 | 3.3 | 0.3 | 1.4 | 0.9 | 3.3 | 107 | 241 | 126 | 150 | 0.25 | 0.78 | 0.78 | 4.42
2694 | 2023-10-12 | 20.5 | 3.8 | 2.14 | 3750 | 2.9 | 18.1 | 5.42 | 3.26 | 2.71 | 58.4 | 0.74 | 0.26 | 7.23 | 8.45 | 44.1 | 1.2 | 1.1 | 9.1 | 15.6 | 0.3 | 15.7 | 28.4 | 4.9 | 0 | 4.9 | 8.3 | 3.4 | 0.2 | 1.5 | 1.4 | 4.4 | 107 | 266 | 123 | 153 | 0.25 | 0.86 | 0.83 | 4.39
2695 | 2023-10-13 | 18.88 | 4.46 | 2.28 | 3750 | 2.79 | 18.07 | 5.11 | 3.23 | 2.72 | 58.88 | 0.71 | 0.23 | 7.27 | 7.82 | 47.9 | 1.7 | 1.2 | 8.2 | 14.2 | 0.25 | 18.2 | 29.8 | 4.9 | 0 | 4.9 | 8.5 | 2.9 | 0.4 | 1.5 | 0.9 | 3.8 | 110 | 258 | 145 | 165 | 0.3 | 0.78 | 0.76 | 4.23
2696 | 2023-10-14 | 20.5 | 4.58 | 2.17 | 3730 | 2.79 | 17.86 | 4.98 | 3.3 | 2.76 | 59.08 | 0.67 | 0.21 | 6.69 | 7.96 | 47.1 | 1.5 | 1.2 | 8.3 | 15.1 | 0.41 | 16.2 | 30.9 | 4.5 | 0 | 4.5 | 9.2 | 2.7 | 0.6 | 1.5 | 0.8 | 3.8 | 113 | 249 | 136 | 155 | 0.26 | 0.94 | 0.68 | 3.48
2697 | 2023-10-15 | 20.5 | 4.6 | 3.02 | 3700 | 2.92 | 18.02 | 4.93 | 3.23 | 2.75 | 59.19 | 0.68 | 0.22 | 6.69 | 7.65 | 47.5 | 1.7 | 1.1 | 10.3 | 14.3 | 0.27 | 19.4 | 28.1 | 4 | 0 | 4 | 9 | 2.8 | 0.9 | 1.5 | 1 | 3 | 114 | 254 | 136 | 152 | 0.14 | 0.66 | 0.66 | 3.59
2698 | 2023-10-16 | 20.5 | 4.37 | 2.57 | 3750 | 2.92 | 18.41 | 5.37 | 3.2 | 2.7 | 58.39 | 0.79 | 0.29 | 6.62 | 7.53 | 48.2 | 1.3 | 1.4 | 7.7 | 14.6 | 0.28 | 15 | 33.3 | 5.3 | 0 | 5.3 | 8.4 | 2.9 | 1 | 1.2 | 1.2 | 3.5 | 107 | 247 | 140 | 165 | 0.14 | 0.63 | 0.73 | 4.46
2699 | 2023-10-17 | 20.5 | 4.33 | 2.17 | 3790 | 2.82 | 17.65 | 5.09 | 3.15 | 2.76 | 59.26 | 0.72 | 0.23 | 6.4 | 8.32 | 47.3 | 1.3 | 1.1 | 8.4 | 15.1 | 0.24 | 16.2 | 31.1 | 5.5 | 0 | 5.5 | 8.5 | 3.2 | 0.4 | 1.4 | 1.1 | 3.7 | 107 | 250 | 126 | 159 | 0.11 | 0.48 | 0.76 | 3.45
2700 | 2023-10-18 | 20.5 | 4.42 | 2.4 | 3710 | 2.85 | 17.59 | 5.18 | 3.17 | 2.85 | 58.83 | 0.73 | 0.24 | 7.22 | 7.96 | 47.3 | 1.2 | 1.3 | 7.3 | 14.6 | 0.22 | 16 | 31.2 | 5.5 | 0 | 5.5 | 7.9 | 3 | 0.6 | 1.6 | 1.1 | 3.9 | 110 | 253 | 129 | 176 | 0.12 | 0.57 | 0.74 | 3.62
2701 | 2023-10-19 | 20.5 | 4.36 | 2.03 | 3780 | 2.88 | 17.5 | 5.23 | 3.1 | 2.84 | 59.21 | 0.72 | 0.23 | 6.89 | 8.41 | 47.4 | 1.3 | 1.2 | 6.7 | 14.9 | 0.32 | 16.4 | 31 | 6.3 | 0 | 6.3 | 8.3 | 3.1 | 0.4 | 1.7 | 1 | 3.9 | 107 | 249 | 128 | 177 | 0.1 | 0.48 | 0.73 | 3.32
2702 | 2023-10-20 | 20.5 | 4.35 | 1.82 | 3850 | 2.97 | 17.29 | 5.19 | 3.07 | 2.84 | 58.68 | 0.76 | 0.23 | 7.36 | 9.24 | 44.1 | 1.3 | 1.1 | 7.3 | 17.5 | 0.28 | 13.8 | 30.3 | 5.9 | 0 | 5.9 | 7.7 | 3.6 | 0.3 | 1.5 | 1.1 | 4.6 | 105 | 252 | 130 | 168 | 0.1 | 0.35 | 0.92 | 3.22
2703 | 2023-10-21 | 20.5 | 4.35 | 2.37 | 3700 | 2.88 | 17.38 | 5.29 | 3.03 | 2.91 | 58.87 | 0.77 | 0.25 | 7.96 | 8.43 | 46.1 | 1.3 | 1.2 | 7.7 | 15.6 | 0.3 |  |  | 6.9 | 0 |  | 6.5 | 3.7 | 0.3 | 1.6 | 1.1 |  | 107 | 248 | 129 | 161 | 0.12 | 0.53 | 0.84 | 3.45
2704 | 2023-10-22 | 20.5 | 4.33 | 2.76 | 3810 | 2.9 | 17.31 | 5.16 | 3.1 | 2.8 | 58.73 | 0.76 | 0.24 | 7.96 | 8.51 | 45.5 | 1.3 | 1.2 | 8 | 16.1 | 0.2 | 15.1 | 30.4 | 6.7 | 0 | 6.7 | 6.9 | 3.5 | 0.2 | 1.7 | 1.3 | 3.6 | 111 | 235 | 119 | 175 | 0.21 | 0.86 | 0.88 | 3.81
2705 | 2023-10-23 | 20.5 | 4.33 | 2.44 | 3750 | 2.68 | 17.43 | 5.28 | 3.01 | 2.88 | 58.86 | 0.77 | 0.24 | 7.26 | 8.25 | 45.2 | 1.2 | 1.3 | 7.3 | 15.5 | 0.22 | 16.6 | 28.5 | 7.2 | 0 | 7.2 | 6.1 | 3.4 | 0.4 | 1.8 | 1.2 | 4.1 | 110 | 247 | 124 | 157 | 0.13 | 0.69 | 0.79 | 3.37
2706 | 2023-10-24 | 20.5 | 4.4 | 2.41 | 3820 | 2.89 | 17.24 | 5.25 | 2.95 | 2.93 | 58.74 | 0.78 | 0.25 | 7.09 | 8.56 | 44.8 | 1.4 | 1.2 | 7.4 | 15.6 | 0.24 | 15.1 | 29.7 | 7.3 | 0 | 7.3 | 6.7 | 3.1 | 0.3 | 1.9 | 1.3 | 4.2 | 109 | 248 | 120 | 168 | 0.14 | 0.83 | 0.83 | 3.17
2707 | 2023-10-25 | 20.5 | 4.3 | 2.46 | 3820 | 2.88 | 17.46 | 5.39 | 3.18 | 2.89 | 58.5 | 0.76 | 0.26 | 7.4 | 8.42 | 45.5 | 1.6 | 1.3 | 6.2 | 16.9 | 0.35 | 15.5 | 30 | 6.5 | 0.1 | 6.6 | 7.2 | 3.1 | 0.2 | 1.7 | 1.1 | 4.1 | 106 | 241 | 127 | 153 | 0.17 | 0.84 | 0.79 | 4.04
2708 | 2023-10-26 | 20.5 | 4.3 | 2.19 | 3810 | 2.98 | 17.26 | 5.25 | 3.04 | 2.88 | 58.81 | 0.79 | 0.26 | 7.34 | 8.71 | 43.8 | 1.5 | 1.3 | 6.6 | 17.3 | 0.4 | 14.7 | 29.1 | 7.2 | 0 | 7.2 | 6.8 | 3.4 | 0.3 | 1.8 | 1.2 | 4.6 | 108 | 237 | 123 | 164 | 0.2 | 0.88 | 0.78 | 3.89
2709 | 2023-10-28 | 20.5 | 3.72 | 1.96 | 3850 | 2.92 | 17.2 | 5.34 | 3.05 | 2.88 | 58.7 | 0.76 | 0.25 | 7.65 | 9.1 | 44.1 | 1.6 | 1.2 | 6.6 | 18 | 0.36 | 14.2 | 29.9 | 7.2 | 0 | 7.2 | 5.9 | 3.2 | 0.3 | 1.8 | 1.3 | 3.6 | 111 | 239 | 118 | 175 | 0.14 | 0.71 | 0.83 | 4.4
2710 | 2023-10-29 | 20.5 | 3.91 | 2.78 | 3800 | 2.94 | 17.28 | 5.3 | 3.05 | 2.86 | 58.79 | 0.78 | 0.25 | 7.65 | 8.86 | 44.8 | 1.7 | 1.3 | 7 | 18.2 | 0.24 | 14.7 | 30.1 | 7.4 | 0 | 7.4 | 6.8 | 3.5 | 0.3 | 1.5 | 1.3 | 3 | 107 | 238 | 128 | 155 | 0.22 | 0.85 | 0.82 | 4.86
2711 | 2023-10-31 | 20.5 | 4.17 | 2.47 | 3840 | 2.89 | 17.4 | 5.35 | 3.03 | 2.81 | 58.75 | 0.77 | 0.26 | 7.7 | 8.52 | 46.2 | 1.6 | 1.3 | 7.3 | 16.6 | 0.25 | 15.4 | 30.7 | 7.6 | 0 | 7.6 | 6.2 | 3.2 | 0.3 | 1.5 | 1 | 3.3 | 106 | 244 | 119 | 173 | 0.11 | 0.45 | 0.8 | 4.67
2712 | 2023-11-01 | 20.5 | 4.5 | 1.82 | 3740 | 2.89 | 17.23 | 5.25 | 3.08 | 2.81 | 58.75 | 0.78 | 0.27 | 7.7 | 8.36 | 45.3 | 1.3 | 1.3 | 8.2 | 15.7 | 0.4 | 16.3 | 29 | 7.7 | 0 | 7.7 | 6.2 | 3.3 | 0.3 | 1.8 | 1 | 3.7 | 108 | 243 | 124 | 173 | 0.22 | 0.96 | 0.79 | 4.72
2713 | 2023-11-03 | 20.5 | 4.13 | 2.96 | 3700 | 2.85 | 18.22 | 5.69 | 3.27 | 2.75 | 57.83 | 0.72 | 0.31 | 7.29 | 7.43 | 47.4 | 1.2 | 1.2 | 7.8 | 14.6 | 0.27 | 15.6 | 31.8 | 6.9 | 0 | 6.9 | 7.2 | 2.2 | 1.2 | 1.7 | 1.3 | 3.6 | 114 | 242 | 129 | 156 | 0.12 | 0.65 | 0.61 | 4.21
2714 | 2023-11-04 | 20.5 | 4.16 | 1.91 | 3780 | 2.87 | 18.02 | 5.6 | 3.49 | 2.74 | 57.82 | 0.71 | 0.3 | 6.5 | 7.77 | 45.7 | 1.6 | 1.3 | 8.1 | 14.7 | 0.26 | 15 | 30.7 | 6.8 | 0 | 6.8 | 7.2 | 2.8 | 0.7 | 1.4 | 1.1 | 3.7 | 111 | 239 | 137 | 172 | 0.29 | 0.75 | 0.68 | 4.58
2715 | 2023-11-05 | 20.5 | 4.14 | 1.81 | 3720 | 2.84 | 17.87 | 5.35 | 3.69 | 2.75 | 58.04 | 0.67 | 0.3 | 6.5 | 7.54 | 45.8 | 1.4 | 1.2 | 7.6 | 14.8 | 0.41 | 14.3 | 31.5 | 4.5 | 0.2 | 4.7 | 9.6 | 2.6 | 0.9 | 1.5 | 1 | 4.2 | 110 | 242 | 133 | 170 | 0.17 | 0.49 | 0.67 | 4.27
2716 | 2023-11-06 | 20.5 | 4.11 | 2.02 | 3800 | 2.89 | 18.03 | 5.39 | 3.83 | 2.64 | 57.68 | 0.69 | 0.32 | 6.63 | 7.65 | 46.6 | 1.6 | 1.3 | 6.8 | 15 | 0.23 | 16 | 30.7 | 4.7 | 0 | 4.7 | 9.6 | 2.2 | 1.2 | 1.3 | 1.2 | 3.8 | 111 | 242 | 130 | 169 | 0.09 | 0.49 | 0.63 | 4.76
2717 | 2023-11-07 | 20.5 | 4.18 | 1.81 | 3740 | 2.88 | 17.92 | 5.31 | 3.54 | 2.65 | 58.03 | 0.71 | 0.29 | 6.71 | 8.14 | 46.6 | 1.4 | 1.2 | 6.8 | 15.7 | 0.24 | 15.8 | 30.8 | 5.3 | 0 | 5.3 | 8.8 | 2.7 | 1 | 1.6 | 0.9 | 4.1 | 110 | 247 | 133 | 166 | 0.09 | 0.43 | 0.72 | 4.14
2718 | 2023-11-08 | 20.5 | 4.36 | 1.95 | 3770 | 2.97 | 17.81 | 5.22 | 3.32 | 2.67 | 58.56 | 0.71 | 0.28 | 7.09 | 8.43 | 45.3 | 1.2 | 1.2 | 8.1 | 16.3 | 0.19 | 16.3 | 28.9 | 5.3 | 0 | 5.3 | 9.3 | 2.7 | 0.9 | 1.5 | 0.9 | 4.9 | 115 | 254 | 133 | 166 | 0.1 | 0.43 | 0.71 | 3.39
2719 | 2023-11-09 | 20.5 | 4.27 | 1.75 | 3740 | 2.93 | 17.56 | 5.18 | 3.32 | 2.67 | 58.15 | 0.72 | 0.28 | 7.36 | 8.33 | 47 | 1.2 | 1.2 | 6.6 | 16.6 | 0.2 | 15.8 | 31.1 | 5 | 0 | 5 | 9.4 | 2.9 | 0.9 | 1.5 | 0.6 | 4.2 | 114 | 248 | 137 | 166 | 0.1 | 0.45 | 0.69 | 3.59
2720 | 2023-11-10 | 20.5 | 4.24 | 1.76 | 3780 | 2.92 | 17.65 | 5.24 | 3.28 | 2.69 | 58.29 | 0.72 | 0.29 | 7.29 | 8.59 | 45.5 | 1.3 | 1.2 | 7.1 | 16.9 | 0.23 | 13.9 | 31.6 | 5.4 | 0 | 5.4 | 8.6 | 2.6 | 1 | 1.6 | 1 | 4.4 | 111 | 252 | 133 | 173 | 0.07 | 0.39 | 0.71 | 3.41
2721 | 2023-11-11 | 20.5 | 4.3 | 2.06 | 3770 | 2.9 | 17.67 | 5.32 | 3.13 | 2.75 | 58.13 | 0.73 | 0.28 | 7.56 | 8.4 | 45.2 | 1.1 | 1.1 | 7.5 | 16.2 | 0.21 | 16.3 | 28.8 | 6.2 | 0 | 6.2 | 7.5 | 2.9 | 0.7 | 1.5 | 1.1 | 5 | 114 | 244 | 129 | 176 | 0.1 | 0.45 | 0.75 | 2.87
2722 | 2023-11-12 | 20.5 | 4.29 | 2.06 | 3710 | 2.88 | 17.79 | 5.32 | 3.2 | 2.78 | 58.25 | 0.72 | 0.29 | 7.56 | 8.22 | 47 | 1.2 | 1.2 | 6.3 | 16.2 | 0.17 | 16 | 31 | 5.6 | 0.1 | 5.6 | 8.3 | 2.3 | 1.1 | 1.6 | 0.9 | 4.9 | 112 | 241 | 148 | 165 | 0.14 | 0.68 | 0.67 | 2.98
2723 | 2023-11-13 | 20.5 | 4.07 | 1.71 | 3820 | 2.88 | 18.47 | 5.24 | 3.34 | 2.78 | 59.49 | 0.74 | 0.28 | 7.22 | 8.6 | 45.6 | 1.1 | 1.1 | 6.9 | 16.8 | 0.09 | 12.4 | 33.2 | 5.7 | 0 | 5.7 | 7.4 | 3.1 | 0.9 | 1.7 | 1.1 | 5.3 | 108 | 251 | 135 | 151 | 0.07 | 0.48 | 0.77 | 4.33
2724 | 2023-11-14 | 20.5 | 4.27 | 2.37 | 3810 | 3 | 17.83 | 5.46 | 3.23 | 2.82 | 57.68 | 0.73 | 0.28 | 7.45 | 8.53 | 45.3 | 1.4 | 1.2 | 6.2 | 17.2 | 0.15 | 15.1 | 30.2 | 6.3 | 0 | 6.3 | 7.7 | 3 | 0.8 | 1.6 | 1.1 | 4.9 | 109 | 246 | 132 | 167 | 0.11 | 0.68 | 0.71 | 3.48
2725 | 2023-11-15 | 20.5 | 4.21 | 2.07 | 3690 | 3 | 17.93 | 5.51 | 3.11 | 2.86 | 57.98 | 0.76 | 0.29 | 7.47 | 7.86 | 48.3 | 1.4 | 1.3 | 6.1 | 15.1 | 0.23 | 16.9 | 31.4 | 6.9 | 0 | 7 | 6.9 | 3 | 0.8 | 1.7 | 0.9 | 4.5 | 113 | 241 | 122 | 181 | 0.1 | 0.46 | 0.67 | 3.4
2726 | 2023-11-16 | 20.5 | 4.15 | 2.16 | 3800 | 2.9 | 18 | 5.58 | 3.2 | 2.86 | 57.85 | 0.75 | 0.28 | 6.87 | 8.42 | 44 | 1.4 | 1.1 | 7.1 | 16.6 | 0.21 | 15.2 | 28.8 | 7.2 | 0 | 7.2 | 6.6 | 2.6 | 0.9 | 1.6 | 1.2 | 5 | 111 | 250 | 120 | 165 | 0.07 | 0.46 | 0.7 | 4.13
2727 | 2023-11-17 | 20.5 | 4.01 | 1.74 | 3790 | 2.83 | 17.98 | 5.51 | 3.19 | 2.82 | 57.76 | 0.71 | 0.28 | 7.35 | 8.29 | 46.1 | 1 | 1.1 | 6.7 | 16.4 | 0.41 | 15.1 | 31 | 7.2 | 0 | 7.2 | 6.9 | 2.8 | 0.7 | 1.6 | 1.1 | 4.9 | 113 | 245 | 122 | 174 | 0.18 | 0.66 | 0.78 | 3.96
2728 | 2023-11-18 | 20.5 | 3.7 | 1.76 | 3790 | 2.82 | 18.04 | 5.57 | 3.16 | 2.86 | 57.7 | 0.73 | 0.27 | 7.13 | 8.45 | 44.1 | 1.1 | 1 | 7 | 16.7 | 0.28 | 13.4 | 30.7 | 7.1 | 0 | 7.1 | 7.3 | 2.5 | 0.9 | 1.9 | 1.2 | 5.3 | 112 | 244 | 130 | 161 | 0.1 | 0.69 | 0.69 | 3.94
2729 | 2023-11-19 | 20.5 | 4.06 | 2 | 3800 | 2.89 | 18.24 | 5.71 | 3.16 | 2.87 | 57.56 | 0.77 | 0.28 | 7.13 | 8.38 | 45.4 | 1.3 | 1.1 | 5.7 | 16.8 | 0.21 | 15.3 | 30.1 | 7.4 | 0 | 7.4 | 6.7 | 2.5 | 1.1 | 1.5 | 1.2 | 5.1 | 110 | 256 | 127 | 179 | 0.38 | 0.87 | 0.73 | 4.2
2730 | 2023-11-21 | 20.5 | 4.15 | 1.74 | 3760 | 2.84 | 18.22 | 5.57 | 3.24 | 2.84 | 57.85 | 0.73 | 0.27 | 7.29 | 8.05 | 47.2 | 1.4 | 1.1 | 6.5 | 15.3 | 0.31 | 15 | 32.2 | 6.8 | 0 | 6.8 | 7.3 | 2.5 | 0.9 | 1.8 | 1.1 | 4.6 | 115 | 251 | 128 | 159 | 0.28 | 0.76 | 0.68 | 4.16
2731 | 2023-11-22 | 20.5 | 4.2 | 1.98 | 3780 | 2.85 | 18.13 | 5.59 | 3.22 | 2.81 | 57.76 | 0.75 | 0.27 | 7.02 | 8.02 | 46.1 | 1.5 | 1.1 | 6.3 | 15.7 | 0.45 | 16.6 | 29.5 | 7 | 0 | 7 | 7 | 2.2 | 1.3 | 1.7 | 1.2 | 4.5 | 115 | 259 | 135 | 176 | 0.25 | 0.78 | 0.59 | 3.96
2732 | 2023-11-23 | 20.5 | 3.9 | 1.84 | 3720 | 2.83 | 18.24 | 5.66 | 3.44 | 2.78 | 57.49 | 0.72 | 0.25 | 7.1 | 8.01 | 45.6 | 1.6 | 1.1 | 5.4 | 15.8 | 0.37 | 11.5 | 34 | 5.8 | 0.1 | 5.9 | 8.3 | 2.2 | 1.3 | 1.4 | 1.3 | 4.8 | 114 | 249 | 131 | 179 | 0.26 | 0.78 | 0.65 | 4.08
2733 | 2023-11-24 | 20.5 | 4.59 | 2.01 | 3750 | 2.79 | 18.64 | 5.57 | 3.29 | 2.74 | 57.7 | 0.72 | 0.25 | 7.07 | 7.56 | 50.5 | 1.2 | 1 | 5.8 | 13.5 | 0.16 | 16.3 | 34.2 | 6 | 0.2 | 6.2 | 9.3 | 2 | 1.3 | 1.7 | 1.4 | 2.8 | 114 | 253 | 132 | 170 | 0.31 | 0.68 | 0.68 | 4.45
2734 | 2023-11-25 | 20.5 | 4.64 | 1.46 | 3810 | 2.91 | 18.56 | 5.72 | 3.5 | 2.75 | 57.53 | 0.74 | 0.28 | 6.6 | 7.5 | 45.8 | 1.1 | 1 | 6.6 | 14.3 | 0.39 | 13.3 | 32.5 | 6.1 | 0 | 6.1 | 8.4 | 2 | 1.2 | 1.5 | 1.5 | 5.3 | 115 | 252 | 130 | 170 | 0.18 | 0.41 | 0.6 | 4.41
2735 | 2023-11-27 | 20.5 | 4.33 | 2.1 | 3700 | 2.95 | 18.53 | 5.62 | 3.53 | 2.67 | 57.29 | 0.76 | 0.29 | 6.65 | 7.1 | 46.5 | 1.4 | 1.2 | 7.4 | 13.8 | 0.1 | 15.3 | 31.2 | 5.2 | 0 | 5.2 | 9.1 | 2.2 | 1.3 | 1.5 | 1.3 | 5 | 114 | 248 | 135 | 166 | 0.12 | 0.53 | 0.61 | 4.39
2736 | 2023-11-28 | 20.5 | 3.93 | 1.76 | 3800 | 3.04 | 17.93 | 5.46 | 3.39 | 2.67 | 57.71 | 0.75 | 0.28 | 6.19 | 8.36 | 45.3 | 1.3 | 1.2 | 7 | 16.8 | 0.2 | 17.4 | 27.9 | 4.6 | 0 | 4.6 | 8.8 | 2.7 | 1 | 1.2 | 1.2 | 4.7 | 113 | 259 | 135 | 157 | 0.2 | 0.52 | 0.74 | 4.08
2737 | 2023-11-29 | 20.5 | 3.7 | 1.67 | 3790 | 2.85 | 17.94 | 5.4 | 3.3 | 2.71 | 57.97 | 0.74 | 0.28 | 7.33 | 8.6 | 44.9 | 1.3 | 1.3 | 7.5 | 16.3 | 0.24 | 16.7 | 28.2 | 5.4 | 0 | 5.4 | 8 | 2.7 | 0.7 | 1.2 | 1.1 | 5 | 114 | 252 | 131 | 172 | 0.15 | 0.52 | 0.68 | 3.84
2738 | 2023-11-30 | 20.5 | 3.7 | 1.66 | 3810 | 2.82 | 18.23 | 5.43 | 3.39 | 2.74 | 57.85 | 0.74 | 0.28 | 7.59 | 8.08 | 44.6 | 0.9 | 1.4 | 8.4 | 15.3 | 0.18 | 17 | 27.6 | 5.7 | 0 | 5.7 | 7.8 | 2.2 | 1.1 | 1.6 | 1.1 | 5.3 | 114 | 262 | 135 | 162 | 0.13 | 0.55 | 0.66 | 4.36
2739 | 2023-12-01 | 20.5 | 3.7 | 1.77 | 3860 | 2.81 | 18.14 | 5.41 | 3.49 | 2.77 | 57.63 | 0.72 | 0.27 | 7.14 | 8.21 | 44.5 | 1.3 | 1.1 | 9 | 16.4 | 0.1 | 15.3 | 29.3 | 5.4 | 0.1 | 5.5 | 8.5 | 2.2 | 1.1 | 1.6 | 1.3 | 4.9 | 114 | 260 | 131 | 174 | 0.16 | 0.41 | 0.6 | 3.96
2740 | 2023-12-02 | 20.5 | 3.7 | 1.81 | 3860 | 2.82 | 17.86 | 5.34 | 3.34 | 2.79 | 58.04 | 0.72 | 0.27 | 7.27 | 8.72 | 45.2 | 1.2 | 1.3 | 8.2 | 17.6 | 0.14 | 16 | 29.2 | 4.8 | 0 | 4.8 | 9.1 | 2.2 | 0.9 | 1.6 | 1.3 | 4.3 | 115 | 250 | 129 | 167 | 0.11 | 0.46 | 0.65 | 3.71
2741 | 2023-12-03 | 20.5 | 3.92 | 1.76 | 3790 | 2.82 | 18.05 | 5.28 | 3.44 | 2.76 | 57.79 | 0.69 | 0.27 | 7.27 | 8.24 | 45.8 | 1.4 | 1.1 | 7.6 | 15.9 | 0.14 | 15.7 | 30.1 | 5.3 | 0.1 | 5.4 | 8.7 | 2.8 | 0.5 | 1.5 | 1.2 | 4.3 | 115 | 254 | 139 | 159 | 0.1 | 0.52 | 0.69 | 4.32
2742 | 2023-12-05 | 20.5 | 4.24 | 1.74 | 3820 | 2.82 | 18.13 | 5.24 | 3.37 | 2.71 | 57.92 | 0.68 | 0.27 | 7.22 | 8.12 | 46.5 | 1.5 | 1 | 7.3 | 15.4 | 0.15 | 15.6 | 30.9 | 5.1 | 0 | 5.1 | 9.4 | 2.6 | 1 | 1.4 | 1.3 | 4.6 | 114 | 267 | 132 | 166 | 0.11 | 0.61 | 0.62 | 4.12
2743 | 2023-12-06 | 20.5 | 5.76 | 1.71 | 3790 | 2.91 | 17.97 | 5.36 | 3.31 | 2.71 | 57.94 | 0.72 | 0.27 | 7.19 | 8.63 | 44.1 | 1.5 | 1.1 | 8.6 | 16.3 | 0.21 | 16.5 | 27.6 | 5.1 | 0 | 5.1 | 8.2 | 2.7 | 0.6 | 1.5 | 1.5 | 4.2 | 115 | 254 | 131 | 171 | 0.13 | 0.59 | 0.7 | 4.51
2744 | 2023-12-07 | 20.79 | 3.99 | 1.84 | 3790 | 2.9 | 18.01 | 5.43 | 3.3 | 2.76 | 57.88 | 0.71 | 0.27 | 7.59 | 8.64 | 43.6 | 1.2 | 1.1 | 8.5 | 16.3 | 0.22 | 15.7 | 27.9 | 5.4 | 0 | 5.4 | 8.2 | 3 | 0.5 | 1.6 | 1.5 | 4.1 | 107 | 260 | 123 | 161 | 0.3 | 0.71 | 0.75 | 4.27
2745 | 2023-12-08 | 21 | 4.54 | 2.23 | 3830 | 2.89 | 18.19 | 5.27 | 3.27 | 2.68 | 57.68 | 0.65 | 0.25 | 7.56 | 8.86 | 42.2 | 1.5 | 1 | 11 | 16.8 | 0.14 | 14.4 | 27.8 | 4.2 | 0 | 4.2 | 8.5 | 2.8 | 0.8 | 1.3 | 1.5 | 3.9 | 106 | 266 | 147 | 144 | 0.2 | 0.77 | 0.74 | 4.46
2746 | 2023-12-09 | 21 | 3.9 | 1.83 | 3790 | 2.89 | 18.27 | 5.2 | 3.48 | 2.6 | 57.88 | 0.63 | 0.24 | 7.56 | 8.72 | 46.8 | 1.3 | 0.9 | 6.6 | 17 | 0.11 | 18.6 | 28.3 | 3.2 | 0 | 3.2 | 9.3 | 2.8 | 0.8 | 1.3 | 1.8 | 4.3 | 114 | 265 | 143 | 150 | 0.11 | 0.57 | 0.74 | 4.88
2747 | 2023-12-12 | 21 | 4.01 | 1.86 | 3840 | 2.8 | 18.2 | 5.35 | 3.38 | 2.63 | 58 | 0.68 | 0.25 | 7.69 | 8.23 | 47.4 | 1.4 | 1.1 | 7.2 | 16.1 | 0.01 | 14.6 | 32.9 | 4.3 | 0 | 4.3 | 9.4 | 2.5 | 0.8 | 1.4 | 1.4 | 3.7 | 108 | 251 | 129 | 168 | 0.06 | 0.34 | 0.72 | 4.46
2748 | 2023-12-13 | 21 | 4.14 | 1.57 | 3950 | 2.89 | 17.684 | 5.17 | 3.25 | 2.61 | 58.54 | 0.66 | 0.25 | 7.23 | 9.17 | 46.3 | 1.5 | 1.1 | 7.3 | 17.1 | 0.12 | 15.8 | 30.5 | 4.2 | 0 | 4.2 | 9.2 | 3.1 | 0.7 | 1.5 | 1.4 | 4.2 | 108 | 260 | 136 | 167 | 0.05 | 0.3 | 0.81 | 3.52
2749 | 2023-12-14 | 21 | 4.51 | 1.79 | 3800 | 2.91 | 17.81 | 5.18 | 3.24 | 2.56 | 58.57 | 0.67 | 0.25 | 8.05 | 8.99 | 45.4 | 1.3 | 1.2 | 8.3 | 17.1 | 0.1 | 15.7 | 29.7 | 5 | 0 | 5 | 8.9 | 2.9 | 0.7 | 1.5 | 1.2 | 3.5 | 107 | 252 | 137 | 155 | 0.1 | 0.36 | 0.72 | 3.63
2750 | 2023-12-15 | 21 | 4.03 | 2.46 | 3740 | 2.98 | 17.75 | 5.27 | 3.2 | 2.61 | 58.44 | 0.69 | 0.26 | 8.05 | 9.15 | 43.4 | 1.3 | 1.2 | 7.7 | 18.9 | 0.09 | 15 | 28.4 | 5.4 | 0 | 5.4 | 8.9 | 3.2 | 0.5 | 1.3 | 1.3 | 3.8 | 110 | 251 | 134 | 154 | 0.09 | 0.44 | 0.74 | 4.61
2751 | 2023-12-16 | 21 | 3.9 | 1.74 | 3940 | 2.95 | 17.67 | 5.5 | 2.97 | 2.83 | 57.84 | 0.76 | 0.27 | 8.05 | 8.6 | 43.9 | 1.4 | 1.2 | 6.9 | 17.3 | 0.14 | 16.5 | 27.4 | 8.2 | 0 | 8.2 | 6 | 2.9 | 0.6 | 1.6 | 1.3 | 4.5 | 113 | 247 | 121 | 161 | 0.1 | 0.38 | 0.72 | 4.13
2752 | 2023-12-17 | 21 | 4.02 | 2.25 | 3880 | 2.98 | 17.33 | 5.36 | 2.97 | 2.77 | 57.86 | 0.75 | 0.26 | 8.05 | 9.01 | 42.5 | 1.4 | 1.2 | 6.7 | 18.1 | 0.33 | 15.3 | 27.2 | 7.9 | 0 | 7.9 | 5.4 | 3 | 0.5 | 1.5 | 1.4 | 5.3 | 112 | 246 | 125 | 158 | 0.1 | 0.38 | 0.72 | 3.94
2753 | 2023-12-19 | 21 | 4.21 | 2.15 | 3780 | 2.87 | 17.9 | 5.42 | 3.23 | 2.75 | 57.82 | 0.75 | 0.27 | 7.95 | 8.5 | 43.8 | 1.6 | 1.1 | 7.1 | 16.4 | 0.14 | 14.3 | 29.5 | 6.1 | 0.2 | 6.3 | 7.9 | 2.6 | 0.7 | 1.8 | 1.5 | 4.9 | 113 | 258 | 135 | 165 | 0.39 | 0.96 | 0.74 | 4.41
2754 | 2023-12-20 | 21 | 4.16 | 1.96 | 3830 | 2.88 | 17.9 | 5.43 | 3.26 | 2.75 | 57.91 | 0.71 | 0.27 | 7.46 | 8.67 | 44.4 | 1.5 | 1.2 | 6.6 | 16.3 | 0.07 | 9.9 | 34.5 | 6 | 0 | 6 | 7.7 | 2.7 | 0.7 | 1.7 | 1.2 | 5.3 | 108 | 252 | 134 | 162 | 0.4 | 0.7 | 0.79 | 4.36
2755 | 2023-12-21 | 21 | 4 | 2.16 | 3810 | 2.92 | 17.62 | 5.43 | 3.11 | 2.78 | 58.02 | 0.74 | 0.27 | 7.57 | 8.93 | 44.1 | 1.3 | 1.3 | 7 | 18.1 | 0.16 | 13.4 | 30.7 | 6.1 | 0 | 6.1 | 7.1 | 2.8 | 0.9 | 1.7 | 1.3 | 4.4 | 110 | 256 | 135 | 156 | 0.01 | 0.04 | 0.76 | 3.92
2756 | 2023-12-22 | 21 | 4.08 | 2.39 | 3820 | 2.89 | 17.55 | 5.42 | 3.08 | 2.76 | 57.95 | 0.76 | 0.27 | 7.91 | 6.32 | 42.2 | 1.4 | 1.2 | 8.2 | 17.3 | 0.18 | 9.2 | 33 | 6.7 | 0 | 6.7 | 7.2 | 2.8 | 0.9 | 1.8 | 1.2 | 5 | 111 | 263 | 127 | 157 | 0.11 | 0.52 | 0.76 | 3.69
2757 | 2023-12-23 | 21 | 3.92 | 2.52 | 3790 | 2.84 | 18.09 | 5.65 | 3.18 | 2.78 | 57.46 | 0.79 | 0.31 | 5.63 | 8.26 | 45.1 | 1.3 | 1.2 | 7.5 | 16.1 | 0.2 | 15.1 | 30 | 6.4 | 0 | 6.4 | 6.8 | 2.2 | 1 | 1.5 | 1.4 | 4.8 | 114 | 254 | 124 | 152 | 0.1 | 0.45 | 0.68 | 4.53
2758 | 2023-12-24 | 21 | 4.19 | 1.86 | 3760 | 2.88 | 18.05 | 5.66 | 3.16 | 2.81 | 57.74 | 0.8 | 0.31 | 5.63 | 8.31 | 44.1 | 1.5 | 1.1 | 7.2 | 16.4 | 0.15 | 15.8 | 28.2 | 6.8 | 0.2 | 7 | 6.9 | 2.9 | 0.6 | 1.6 | 1.4 | 4.5 | 112 | 252 | 119 | 159 | 0.16 | 0.72 | 0.72 | 4.59
2759 | 2023-12-27 | 21 | 4.34 | 2.17 | 3730 | 2.9 | 17.87 | 5.59 | 3 | 2.81 | 58.09 | 0.79 | 0.31 | 7.29 | 7.82 | 46.2 | 1.3 | 1.3 | 6.6 | 15.9 | 0.23 | 16 | 30.2 | 8.4 | 0 | 8.4 | 5.9 | 2.5 | 0.9 | 1.7 | 1.1 | 4.8 | 112 | 246 | 126 | 164 | 0.16 | 0.78 | 0.61 | 4.38
2760 | 2023-12-28 | 21 | 4.02 | 2.55 | 3790 | 2.85 | 17.93 | 5.68 | 3.05 | 2.76 | 57.69 | 0.82 | 0.3 | 6.88 | 8.35 | 43.7 | 1.5 | 1.3 | 7.3 | 16.5 | 0.23 | 13.6 | 30 | 7.8 | 0 | 7.8 | 6.3 | 2.6 | 0.6 | 1.7 | 1.3 | 5.3 | 107 | 248 | 126 | 165 | 0.32 | 0.81 | 0.71 | 4.33
2761 | 2023-12-31 | 21 | 4.45 | 3.33 | 3700 | 2.89 | 18.19 | 5.45 | 3.26 | 2.76 | 57.45 | 0.82 | 0.32 | 7.36 | 8.08 | 45.6 | 2 | 1.2 | 7.6 | 14.6 | 0.12 | 15.1 | 30.5 | 7.1 | 0 | 7.1 | 7.4 | 2.9 | 0.9 | 1.6 | 1.2 | 4.3 | 107 | 252 | 129 | 169 | 0.1 | 0.32 | 0.48 | 4.19